## Casting Checklist
Rule ID | Rule Title | Check ID | Checklist Item | Result (Yes/No) | Notes / Observations | Confidence | Recommended Actions
R1 | Visualize Casting in the Mold for Proper Filling and Solidification | R1.1 | No isolated heavy sections without visible feeding paths | Yes | The design features a substantial minimum wall thickness (40mm) and generally uniform sections. Any localized thicker sections, such as flanges or mounting lugs, are well-integrated with the main body via generous radii, providing adequate feeding paths. | High
|  | R1.2 | Section changes are visually traceable across the geometry | Yes | All significant section changes are clearly depicted in the provided views, particularly in Section A-A and the main front view, with relevant dimensions and radii to allow visual traceability of geometry transitions. | High
|  | R1.3 | Overall geometry allows clear understanding of mold fill direction | Yes | The overall geometry is robust, generally symmetrical, and lacks overly complex or thin sections that would obscure the molten metal's flow path, allowing for a clear understanding of mold fill direction. | High
R2 | Design for Directional Solidification to Prevent Shrinkage Porosity | R2.1 | Wall thickness increases progressively toward heavier sections | Yes | The casting exhibits a progressive increase in wall thickness towards heavier sections, particularly evident in the main body transitioning towards the large flange and hub-like sections. Generous radii at section changes further aid in promoting directional solidification. Note 8 specifies a minimum wall thickness of 40.0mm, preventing thin, isolated sections that could lead to hot spots. | High
|  | R2.2 | Heaviest sections appear suitable for riser placement | Yes | The major flanges at both ends of the main body and the mounting bosses represent the heaviest/thickest sections, and their external locations make them suitable and accessible for riser placement to promote directional solidification. | High
|  | R2.3 | No reverse thickness gradients that could trap shrinkage | No | Section A-A shows a cylindrical wall thickness of (240-182)/2 = 29mm. This section connects to a flange with an axial thickness of 70mm. This creates a reverse thickness gradient where the thinner 29mm wall must feed the significantly thicker 70mm flange, which can trap shrinkage. This also violates Note 8, which specifies a minimum wall thickness of 40mm. | High | Review Design for Directional Solidification to Prevent Shrinkage Porosity requirements and modify design accordingly
R3 | Avoid Sharp Corners and Angles to Eliminate Hot Spots | R3.1 | No sharp internal corners at section junctions | Yes | All visible internal corners at section junctions are either explicitly dimensioned with radii (R12, R15, R25) or are covered by Note 4 which specifies a minimum inner radius of 5mm for unspecified corners, effectively eliminating sharp internal angles. | High
|  | R3.2 | External corners are eased or rounded | Yes | All external corners are either explicitly dimensioned with radii (e.g., R30 TYP, R38 TYP, R12, R25) or are covered by Note 3 which states 'UNSPECIFIED OUTER RADII TO BE 3mm', ensuring all external corners are eased or rounded. | High
|  | R3.3 | Junctions do not visually concentrate excess material | Yes | All visible junctions incorporate generous radii (e.g., R12, R15, R25, R30, R38), and material transitions are smooth, preventing visual concentration of excess material that could lead to hot spots. | High
R4 | Minimize Intersecting Sections at Junctions | R4.1 | No more than two major sections intersect at a single junction | Yes | All visible junctions in the casting drawing, such as flange-to-body connections and lug-to-body connections, show no more than two major sections intersecting at a single point. All junctions appear to be well-radiused. | High
|  | R4.2 | Intersecting sections are staggered where possible | Yes | The casting geometry primarily consists of thick concentric sections and external lugs. Junctions such as the attachment of the external lugs to the main cylindrical body are well-radiused (R30, R38, and unspecified radii per notes) which provides sufficient relief to prevent hot spots. There are no visible T, X, or star-shaped junctions of multiple intersecting walls that are not adequately relieved or staggered. | High
|  | R4.3 | Complex junctions show visible relief or blending | Yes | All visible complex junctions, notably the attachment lug to the main body and internal wall intersections, show explicit radii (e.g., R30, R38, R15, R12, R25) or are covered by the unspecified inner (5mm) and outer (3mm) radii, indicating proper blending and relief. | High
R5 | Maintain Uniform Wall Thickness for Even Cooling | R5.1 | Wall thickness appears uniform across the casting | No | Wall thicknesses vary significantly, for example, from 15mm (inner passage wall) to 35mm (main body barrel wall) in section, and 21mm to 29mm in section A-A, which is not uniform. Note 8 specifies a minimum wall thickness of 40mm, which many sections clearly violate. | High | Review Maintain Uniform Wall Thickness for Even Cooling requirements and modify design accordingly
|  | R5.2 | No abrupt thick-to-thin wall transitions | Yes | All significant transitions in wall thickness, such as those from the main body to the flanges and between different diameter sections, are well-radiused (e.g., R12, R15, R25). This promotes gradual cooling and prevents abrupt thick-to-thin section issues. | High
|  | R5.3 | Heavily thick sections are avoided or visually relieved | Yes | The design features extensive internal coring, which effectively relieves bulky sections. All transitions between varying wall thicknesses are generously radiused, promoting gradual solidification and preventing localized hot spots. While the component is generally robust with a minimum wall thickness of 40mm, there are no un-relieved, excessively thick sections or sudden increases in mass beyond what is functionally required for a heavy-duty Gray Cast Iron body connector. | High
R6 | Proportion Inner Walls and Cored Regions to Avoid Slow Cooling | R6.1 | Inner walls appear thinner than or comparable to outer walls | Yes | Several internal walls are dimensionally thinner (e.g., 11.5mm, 15mm, 23.5mm radial sections) than the outermost wall sections (e.g., 60mm, 78.5mm radial sections). This promotes progressive solidification. | High
|  | R6.2 | No excessive internal metal buildup around cores | Yes | The section views indicate a relatively uniform wall thickness around the main internal cored passages. There are no visible localized, disproportionately thick internal metal sections that would lead to excessive internal metal buildup and slow cooling around the cores. | High
|  | R6.3 | Thin internal cavities are avoided where impractical | Yes | No thin internal cavities are visible in the drawing. The main internal bore has a wall thickness of 50mm, which exceeds the minimum specified wall thickness of 40mm. | High
R7 | Fillet Sharp Angles to Reduce Stress and Cracking | R7.1 | Internal corners have visible fillets | Yes | All visible internal corners in the cross-sectional views are shown with fillets (e.g., R12, R15, R25). Additionally, Note 4 specifies 'UNSPECIFIED INNER RADII TO BE 5mm', ensuring all internal corners are filleted to reduce stress concentration and cracking as required. | High
|  | R7.2 | Fillets are consistent across similar junctions | No | Multiple instances of similar internal and external junctions, such as transitions between different diameters or sections, have explicitly dimensioned fillet radii (e.g., R12, R15, R25) that are not consistent with each other. This inconsistency can lead to varying stress concentrations and potential casting defects. | High | Review Fillet Sharp Angles to Reduce Stress and Cracking requirements and modify design accordingly
|  | R7.3 | No knife-edge or feather-thin features present | Yes | All visible features exhibit robust geometry with specified radii (3mm outer, 5mm inner, R12, R15, R25, R30, R38) and a minimum wall thickness of 40mm, preventing any knife-edge or feather-thin conditions. Raised lettering also appears substantial. | High
R8 | Avoid Abrupt Section Changes Using Tapers or Radii | R8.1 | Thickness transitions are gradual and blended | Yes | All visible thickness transitions are well-radiused (e.g., R12, R15, R25, R30, R38) or covered by unspecified radii notes (3mm outer, 5mm inner), ensuring gradual blending and avoiding abrupt section changes. | High
|  | R8.2 | No sudden step changes between adjoining sections | Yes | All visible section changes throughout the casting are adequately blended with specified radii (e.g., R12, R15, R25, R30, R38) or covered by the general notes for unspecified inner (R5mm) and outer (R3mm) radii. Unspecified draft angles of 1.5° also contribute to smooth transitions. This avoids sudden thickness variations. | High
|  | R8.3 | Tapered or radiused transitions are used where needed | Yes | The drawing explicitly specifies various radii (R12, R15, R25, R30, R38) for transitions and corners. Additionally, general notes specify minimum inner (R5mm) and outer (R3mm) radii for unspecified features. All visible significant section changes and corners are shown with appropriate radiused or tapered transitions, addressing the engineering intent to prevent porosity and stress concentrations. | High
R9 | Design Ribs and Brackets for Stiffness Without Hot Spots | R9.1 | Ribs are used to stiffen rather than thicken walls | No | The design does not incorporate distinct ribs for stiffening. Instead, it relies on a substantial minimum wall thickness of 40mm throughout the casting for stiffness and structural integrity, which effectively thickens the walls rather than utilizing ribs to stiffen thinner sections. | High | Review Design Ribs and Brackets for Stiffness Without Hot Spots requirements and modify design accordingly
|  | R9.2 | Ribs do not intersect in complex cross patterns | Yes | The drawing depicts a main body with an external mounting lug. There are no visible ribs that intersect in complex cross patterns. The lug itself is a solid feature, not a network of intersecting ribs. | High
|  | R9.3 | Ribs blend smoothly into the main casting | Yes | The drawing clearly indicates radii (e.g., R30, R38, R25, R12, R15) at all visible junctions of ribs and structural features with the main casting body, ensuring smooth blending and preventing sharp corners that could cause hot spots. | High
R10 | Minimize Bosses, Lugs, and Pads to Reduce Localized Shrinkage | R10.1 | Bosses and pads are minimized or blended smoothly | Yes | The main structural bosses are smoothly blended into the body with generous radii (R30, R38). The raised pads for lettering are thin, functional, and do not represent localized heavy masses that would typically cause significant shrinkage defects. | High
|  | R10.2 | No isolated thick bosses attached to thin walls | Yes | The casting features bosses/lugs, but they are attached to generally thick walls, with a minimum wall thickness specified as 40mm. Therefore, there are no isolated thick bosses attached to thin walls that would significantly increase the risk of localized shrinkage. | High
|  | R10.3 | Boss geometry allows practical machining | Yes | The bosses have well-defined geometry, sufficient material for machining allowance (indicated by machining symbols), and provide good access for machining tools for operations like milling the face and boring the hole. No features suggest impractical machining. | High
R11 | Provide Adequate Draft for Pattern Withdrawal | R11.1 | External vertical faces appear to include draft | Yes | Note 2 specifies 'UNSPECIFIED DRAFT ANGLES TO BE 1.5°', indicating that adequate draft is intended for all necessary surfaces. Section views also depict tapered external walls consistent with draft. | High
|  | R11.2 | Internal pockets and cavities appear drafted | Yes | Multiple internal pocket and cavity walls, such as the main bore and internal steps, are explicitly shown with a 5.0-degree draft angle. Note 2 also specifies a general 1.5-degree draft for unspecified surfaces. | High
R12 | Limit Surface Finish and Marking Expectations to Casting Capability | R12.1 | Tight surface finish expectations appear limited to machined areas | Yes | Surfaces requiring machining, and therefore tighter finish expectations, are clearly indicated by machining allowance symbols. As-cast surfaces adhere to a visual quality standard (MSS SP 55) which is appropriate for sand casting and does not imply tight finish requirements. | High
|  | R12.2 | Cast text and logos are readable and not overly thin | Yes | All cast text (Material Code, Foundry Code, Nominal Size, Pressure Class) is explicitly specified as 'CASTED, LETTERING RAISED h=19mm'. A letter height of 19mm is substantial and well within sand casting capabilities, ensuring readability and preventing overly thin features. | High
|  | R12.3 | No cosmetic requirements on hidden or non-functional surfaces | Yes | The drawing specifies machining allowances for functional surfaces and references MSS SP 55 for general casting surface quality. There are no explicit cosmetic requirements or surface finish callouts on hidden or non-functional as-cast surfaces. | High