## Casting Design Rules
# | Rule / Header | Hint / Description | Check Item | Yes/No | Notes / Measurements
1 | Draft Angles & Withdrawal | Typical draft: 1–3° for sand, 0.5–1° for permanent mold/HPDC; deep pockets and textured surfaces may need more. | External walls include draft ≥1.5°
Internal pockets and cores include draft ≥2–3°
Adequate release for bosses, ribs, deep cavities
2 | Parting Line & Cores | Minimize cores, ensure balanced fill, simplify machining fixturing. | Parting line chosen on largest, flattest plane
Core count minimized; core prints well-supported
No hidden undercuts requiring complex tooling
Ejection feasible without marking critical surfaces
3 | Wall Thickness & Uniformity | Target uniform walls; avoid abrupt changes. Typical min wall: sand 4–6 mm, die cast 2–3 mm. | Minimum wall thickness meets process capability
Thickness transitions gradual (≥1:3 taper or radii)
No isolated massive sections without cored relief
Ribs used to stiffen rather than thicken walls
4 | Fillets, Radii & Junctions | Generous fillets reduce stress and improve flow. Internal fillet ≥0.5× wall thickness. | Internal corners have fillets ≥0.5× wall thickness
External edges eased to avoid sand breakage/tool wear
T/L/X junctions relieved to prevent hotspots
No knife-edge or feather-thin features
5 | Feeding, Risers & Hotspots | Identify heavy sections and provide directional solidification. | Hotspots identified (isolated bosses, thick hubs, junctions)
Feeding aids (risers/risers pads) feasible
Chill-friendly access surfaces available
Directional solidification path plausible
6 | Gating & Flow Considerations | Provide space for ingates, runners, vents; avoid direct impingement. | Ingate landing zones defined away from thin walls
Vent/overflow locations accommodated
Flow path avoids abrupt turns/stagnation pockets
Splash baffles / sacrificial pads possible
7 | Machining Allowances & Datums | Provide machining stock and robust datum scheme. | Machining allowance specified per surface (e.g., 2–3 mm)
Datum scheme supports critical tolerances
Avoid machining through thin/porosity-prone areas
Tool access and cutter clearance verified
8 | Tolerances & GD&T Suitability | Casting tolerances must align with process capability (ISO 8062). | Linear tolerances compatible with casting process
Geometric tolerances applied only where functional
Critical fits are machined or sleeved
Pattern shrink factors noted
9 | Holes, Threads & Inserts | Prefer post-machined threads; boss aspect ratio height:OD = 1–2:1. | Threaded features planned for machining
Cored holes sized for cleaning and draft (≥1–2°)
Boss aspect ratios height:OD within 1–2:1
Insert seats/retention features modeled
10 | Distortion & Residual Stress | Symmetry and uniform mass reduce warp and residual stress. | Mass distribution balanced around parting
Long slender features supported
Symmetry leveraged to reduce warp
Heat treatment/quench distortion considered
11 | Surface Finish & Markings | Specify realistic Ra; cast text height ≥0.5 mm, draft ≥1°. | Finish callouts per process (Ra on machined faces)
Cast text height ≥0.5 mm and draft ≥1°
No cosmetic requirements on hidden surfaces
Gate/vent witness marks location acceptable
12 | Safety, Handling & Sustainability | Design for safe handling, trimming, and recycling. | Defined lift/handling areas
Trimming/flash removal accessible
Core sand volume minimized
Recycle-friendly design (feeders removed cleanly)
13 | Visualize the Casting in the Mold | Create 3D drawings or small/full-scale models; study metal flow and solidification; help design cores, gates, risers, detect weaknesses | 3D drawings or models created
Study metal flow
Study solidification
Determine core design
Determine gate locations
Determine riser locations
Detect casting weaknesses
Ensure soundness
14 | Design for Soundness | Account for metal shrinkage; heavier sections near risers; proper feeding to avoid porosity | Heavier sections near risers
Shrinkage accounted
Proper feeder placement
Avoid porosity
15 | Avoid Sharp Corners and Angles | Replace sharp angles with fillets/radii; minimize stress and heat concentration; avoid hot spots | Replace sharp angles with fillets
Minimize stress concentration
Minimize heat concentration
Avoid hot spots
Round corners in junctions
Improve structural strength
Avoid localized weakness
16 | Minimize the Number of Sections | Reduce junctions where multiple sections meet; stagger sections or use cored holes to prevent hot spots | Reduce junctions
Stagger sections
Use cored holes
Avoid hot spots
Simple wall sections preferred
17 | Employ Uniform Sections | Keep wall thickness uniform; heavy sections must be fed from risers | Uniform wall thickness
Feed heavy sections from risers
Avoid shrinkage voids
Reduce material weight
Improve casting cost
18 | Correctly Proportion Inner Walls | Inner walls ~0.9× outer walls; avoid rapid section changes to prevent porosity | Inner walls 0.9× outer
Avoid rapid thickness changes
Uniform section design
Core design optimized
Minimize heavy metal masses
19 | Fillet All Sharp Angles | Reduce stress, cracks, molding difficulty; fillet radius ≤0.5× section thickness | Reduce stress concentration
Avoid cracks
Improve moldability
Fillet radius ≤0.5× thickness
Minimize number of fillets
Match inside/outside corner radii
20 | Avoid Abrupt Section Changes | Adjoining sections ≤2:1 thickness ratio; use fillets or wedges for larger differences | Thickness ratio ≤2:1
Use fillets for small difference
Use wedges for large difference
Taper ≤1:4
Smooth transitions
Avoid abrupt change
21 | Maximize Design of Ribs and Brackets | Ribs increase stiffness; avoid cross ribbing; taper brackets or cast separately | Ribs thickness ~80% adjoining wall
Avoid thin ribs on heavy sections
Avoid cross ribbing
Ribs deeper than thick
Staggered double “T” preferred
Taper “L” brackets
Cast separately if needed
Core openings in ribs
22 | Avoid Using Bosses, Lugs, and Pads | Minimize bosses; blend fillets; use machining if possible; uniform wall thickness | Minimize thick bosses
Blend with fillets
Spread lugs
Uniform wall thickness at bosses
Machining instead of bosses
Avoid hot spots
Panel of uniform thickness