## Sheet1
13 | Visualize the Casting in the Mold | Create 3D drawings or small/full-scale models; study metal flow and solidification; help design cores, gates, risers, detect weaknesses | 3D drawings or models created
Study metal flow
Study solidification
Determine core design
Determine gate locations
Determine riser locations
Detect casting weaknesses
Ensure soundness
14 | Design for Soundness | Account for metal shrinkage; heavier sections near risers; proper feeding to avoid porosity | Heavier sections near risers
Shrinkage accounted
Proper feeder placement
Avoid porosity
15 | Avoid Sharp Corners and Angles | Replace sharp angles with fillets/radii; minimize stress and heat concentration; avoid hot spots | Replace sharp angles with fillets
Minimize stress concentration
Minimize heat concentration
Avoid hot spots
Round corners in junctions
Improve structural strength
Avoid localized weakness
16 | Minimize the Number of Sections | Reduce junctions where multiple sections meet; stagger sections or use cored holes to prevent hot spots | Reduce junctions
Stagger sections
Use cored holes
Avoid hot spots
Simple wall sections preferred
17 | Employ Uniform Sections | Keep wall thickness uniform; heavy sections must be fed from risers | Uniform wall thickness
Feed heavy sections from risers
Avoid shrinkage voids
Reduce material weight
Improve casting cost
18 | Correctly Proportion Inner Walls | Inner walls ~0.9× outer walls; avoid rapid section changes to prevent porosity | Inner walls 0.9× outer
Avoid rapid thickness changes
Uniform section design
Core design optimized
Minimize heavy metal masses
19 | Fillet All Sharp Angles | Reduce stress, cracks, molding difficulty; fillet radius ≤0.5× section thickness | Reduce stress concentration
Avoid cracks
Improve moldability
Fillet radius ≤0.5× thickness
Minimize number of fillets
Match inside/outside corner radii
20 | Avoid Abrupt Section Changes | Adjoining sections ≤2:1 thickness ratio; use fillets or wedges for larger differences | Thickness ratio ≤2:1
Use fillets for small difference
Use wedges for large difference
Taper ≤1:4
Smooth transitions
Avoid abrupt change
21 | Maximize Design of Ribs and Brackets | Ribs increase stiffness; avoid cross ribbing; taper brackets or cast separately | Ribs thickness ~80% adjoining wall
Avoid thin ribs on heavy sections
Avoid cross ribbing
Ribs deeper than thick
Staggered double “T” preferred
Taper “L” brackets
Cast separately if needed
Core openings in ribs
22 | Avoid Using Bosses, Lugs, and Pads | Minimize bosses; blend fillets; use machining if possible; uniform wall thickness | Minimize thick bosses
Blend with fillets
Spread lugs
Uniform wall thickness at bosses
Machining instead of bosses
Avoid hot spots
Panel of uniform thickness