## Casting Analysis
CASTING DESIGN ANALYSIS - Sand Casting
Material: Gray Cast Iron ¦ Volume: 500 parts ¦ Process: Sand Casting
Tolerance: Standard ¦ Surface Finish: As-cast ¦ Analysis Date: 2026-01-27 11:20
Rule ID | Rule Title | Check ID | Checklist Item | Result (Yes/No) | Notes / Observations | Confidence | Recommended Actions
R1 | Draft Angles & Withdrawal | 1.1 | External walls include draft ≥1.5° | Yes | Note 2 on the drawing explicitly states 'UNSPECIFIED DRAFT ANGLES TO BE 1.5°'. This general specification meets the requirement of external walls having draft ≥1.5° for sand casting of Gray Cast Iron, which is a common and appropriate practice for this material and process. | High
|  | 1.2 | Internal pockets and cores include draft ≥2–3° | No | Drawing note 2 specifies 'UNSPECIFIED DRAFT ANGLES TO BE 1.5°'. This value is below the required ≥2–3° for internal pockets and cores as per checklist item 1.2. While Gray Cast Iron is forgiving, proper draft is essential for core removal in sand casting. | High | Provide clear section views showing wall transitions. Critical for Sand Casting to verify mold filling Production volume: 500 parts.
|  | 1.3 | Adequate release for bosses, ribs, deep cavities | Yes | The design features generally gentle curves, large radii, and conical sections which inherently provide draft. Note 2 specifies a default draft angle of 1.5°, which is adequate for sand casting of Gray Cast Iron for 500 parts. No problematic deep pockets, ribs, or bosses with insufficient visible draft are present. | High
R2 | Parting Line & Cores | 2.1 | Parting line chosen on largest, flattest plane | Yes | A parting line chosen along the main axis of the cylindrical body would effectively bisect the largest and most prominent features, including the flanges and the main bore. This allows for two symmetrical mold halves, minimizing external cores and creating the largest practical 'flat' plane for pattern withdrawal, which is ideal for Gray Cast Iron sand casting for 500 parts. | High
|  | 2.2 | Core count minimized; core prints well-supported | Yes | The internal geometry inherently requires coring, and the design appears to minimize the core count to the necessary features (likely one main core for the complex internal profile and potentially one for the central through-hole). The large, symmetrical openings in the part provide ample space for robust core prints, ensuring good support for the core(s) in Gray Cast Iron, which is denser and exerts higher buoyancy forces. This is suitable for a production volume of 500 parts. | High
|  | 2.3 | No hidden undercuts requiring complex tooling | Yes | The internal geometry, revealed in Section A-A, is readily achievable with standard sand core practice. There are no hidden re-entrant features that would necessitate complex collapsible or multi-part internal cores for Gray Cast Iron and 500 parts. | High
|  | 2.4 | Ejection feasible without marking critical surfaces | Yes | Standard draft of 1.5° is specified (Note 2), and the part geometry is suitable for clean pattern withdrawal in sand casting. Surfaces marked for machining will address any minor pattern removal marks, making ejection feasible for Gray Cast Iron. | High
R3 | Wall Thickness & Uniformity | 3.1 | Minimum wall thickness meets process capability | No | The drawing explicitly states 'MINIMUM WALL THICKNESS = 40.0mm' in Note 8. However, several wall sections violate this requirement. For instance, in Section B-B, a wall thickness of 35.0mm (between Ø375.0 and Ø305.0) and 26.5mm (between Ø328.0 and Ø275.0) are observed. In Section A-A, a wall thickness of 21.0mm (between Ø282.0 and Ø240.0) is present. These values are all below the specified 40.0mm minimum. While Gray Cast Iron is forgiving, failing to meet a specified minimum wall thickness can | High | Add fillet radii (min R = 0.25 × wall thickness = 0.8mm) to internal corners for Gray Cast Iron Production volume: 500 parts.
|  | 3.2 | Thickness transitions gradual (≥1:3 taper or radii) | Yes | The drawing explicitly includes numerous large radii (e.g., R12, R15, R25, R30) and specifies general inner (5mm) and outer (3mm) radii, along with a 1.5° draft angle for unspecified features. These features ensure gradual thickness transitions. Given the thick sections (min 40mm) and the forgiving nature of Gray Cast Iron, these are sufficient for sound casting with 500 parts volume. | High
|  | 3.3 | No isolated massive sections without cored relief | Yes | The drawing depicts a generally thick-walled component (minimum 40mm wall thickness) appropriate for a pressure-containing body. While the overall part is massive, there are no visibly isolated sections that are significantly thicker than their surrounding, already substantial, walls and lack cored relief. Lugs and flanges are integrated with appropriate radii. Gray cast iron is more tolerant of varying wall thicknesses, and for 500 parts, feeding systems can be designed to manage solidification | High
|  | 3.4 | Ribs used to stiffen rather than thicken walls | Yes | The casting features extremely thick walls (minimum 40mm per Note 8), likely due to high-pressure requirements (Note 10). There are no distinct ribs utilized to stiffen walls; instead, the design relies on the inherent robustness of its substantial wall thickness. Protruding elements are structural mounting lugs, integrated with appropriate radii, and do not represent inappropriate wall thickening. This approach is suitable for Gray Cast Iron sand casting. | High
R4 | Fillets, Radii & Junctions | 4.1 | Internal corners have fillets ≥0.5× wall thickness | No | Explicitly dimensioned internal fillets (R12, R15) and the general unspecified inner radius (R5) are all less than the required 0.5 times the minimum wall thickness (0.5 * 40mm = 20mm). This will lead to stress concentrations in Gray Cast Iron during solidification and service. | High | Redesign junction to have maximum 2 intersecting sections. Critical for Sand Casting Production volume: 500 parts.
|  | 4.2 | External edges eased to avoid sand breakage/tool wear | Yes | All external edges are either explicitly radiused (e.g., R30, R25, R12) or are covered by general note 3, which specifies all unspecified outer radii to be 3mm. This easing prevents sand breakage during pattern withdrawal and improves casting quality, which is crucial for sand casting of Gray Cast Iron, even with a volume of 500 parts. | High
|  | 4.3 | T/L/X junctions relieved to prevent hotspots | Yes | All visible T/L/X junctions feature radii (e.g., R12, R15, R25), providing smooth transitions to prevent localized hot spots. These radii are significant in absolute terms and are considered adequate for relieving junctions in gray cast iron sand castings, which are more forgiving regarding shrinkage than other alloys. | High
|  | 4.4 | No knife-edge or feather-thin features | Yes | The design specifies generous minimum inner (5mm) and outer (3mm) radii, along with a significant minimum wall thickness of 40mm, effectively eliminating knife-edge or feather-thin features suitable for Gray Cast Iron sand casting. | High
R5 | Feeding, Risers & Hotspots | 5.1 | Hotspots identified (isolated bosses, thick hubs, junctions) | Yes | The design incorporates generous radii (R30, R38) where bosses/lugs integrate with the main body, and throughout major section transitions (R15, R25). This blending, along with a specified minimum wall thickness of 40mm, mitigates severe hot spots for gray cast iron, which is relatively forgiving to shrinkage. Production volume of 500 parts allows for standard feeding strategies in sand casting. | High
|  | 5.2 | Feeding aids (risers/risers pads) feasible | Yes | The large, heavy sections (minimum wall thickness 40mm) of this Gray Cast Iron part necessitate feeding aids. Its geometry, including large, accessible top surfaces, readily allows for the placement of risers and riser pads to promote directional solidification and compensate for shrinkage, which is feasible for 500 parts. | High
|  | 5.3 | Chill-friendly access surfaces available | Yes | The design features numerous large, accessible external and internal flat and cylindrical surfaces (e.g., flanges, main body cylinders) which are suitable for placing chills. Given the significant minimum wall thickness of 40mm for Gray Cast Iron, these surfaces provide excellent locations to apply chills to promote directional solidification, control cooling rates, and prevent shrinkage defects, particularly in potential heavy sections and hotspots. This is a common and effective practice for s | High
|  | 5.4 | Directional solidification path plausible | Yes | The design features consistently thick sections (minimum 40mm) which, while requiring substantial feeding, do not present isolated heavy sections or severe thickness transitions that would inherently prevent directional solidification. Gray cast iron's graphitic expansion aids in compensating for shrinkage, making a plausible feeding strategy achievable for this geometry and volume. | High
R6 | Gating & Flow Considerations | 6.1 | Ingate landing zones defined away from thin walls | Yes | The drawing specifies a minimum wall thickness of 40.0mm, which is a substantial thickness for Gray Cast Iron. This ensures that any potential ingate landing zones will inherently be on thick sections, preventing direct impingement on thin walls. | High
|  | 6.2 | Vent/overflow locations accommodated | Yes | The robust geometry, large wall sections, and accessible flange surfaces provide ample areas for the accommodation of standard vents and overflows in a sand mold for gray cast iron. No features inherently restrict vent placement. | High
|  | 6.3 | Flow path avoids abrupt turns/stagnation pockets | Yes | The drawing incorporates generous radii (e.g., R12, R15, R25, R30, R38) and unspecified inner/outer radii of 5mm/3mm at all internal and external corners, as well as transitions between varying sections. This design promotes smooth molten metal flow and minimizes abrupt turns or stagnation pockets, which is suitable for sand casting Gray Cast Iron, a material known for its good fluidity. | High
|  | 6.4 | Splash baffles / sacrificial pads possible | Yes | The complex internal and external geometry of this gray cast iron component (valve body/connector) for sand casting, with a 500-part volume, makes the use of splash baffles or sacrificial pads not only possible but likely beneficial. These features can be incorporated into the mold design to prevent direct impingement of molten metal on critical surfaces or cores, which is a common strategy to mitigate erosion and improve casting quality. There is sufficient space and geometric flexibility to ad | High
R7 | Machining Allowances & Datums | 7.1 | Machining allowance specified per surface (e.g., 2–3 mm) | Yes | Machining allowances of 5.0 mm are explicitly specified with the '▽ 5.0' symbol on numerous critical surfaces such as flange faces and internal bores, which is a suitable and generous allowance for Gray Cast Iron in sand casting. For the ∅44.0 holes marked with '▽', while not numerically quantified, this symbol indicates a machining operation where the allowance is typically inherent to the drilling/reaming process. The intent of providing sufficient stock for machining is clearly met for this p | High
|  | 7.2 | Datum scheme supports critical tolerances | Yes | Multiple large, robust flat and cylindrical surfaces are designated for machining allowances, providing excellent features for establishing a stable datum scheme. For Gray Cast Iron, these allow for robust fixturing and precise machining, which is critical for achieving tolerances for 500 parts. | High
|  | 7.3 | Avoid machining through thin/porosity-prone areas | Yes | The design features a minimum wall thickness of 40mm, which is substantial for Gray Cast Iron and minimizes the formation of thin or extremely porosity-prone sections. Machining is specified on robust, thick surfaces which are less susceptible to critical porosity issues, especially for Gray Iron which is forgiving in this regard. | High
|  | 7.4 | Tool access and cutter clearance verified | Yes | The drawing clearly indicates machining allowances on critical surfaces with ample space for standard cutting tools. The large, open geometry of the component, combined with Gray Cast Iron's machinability and a production volume of 500 parts, ensures good tool access and cutter clearance for the specified sand casting process. | High
R8 | Tolerances & GD&T Suitability | 8.1 | Linear tolerances compatible with casting process | Yes | Linear tolerances, including specified and implied ISO 8062, are compatible with Gray Cast Iron sand casting. Surfaces marked 'V' indicate machining, allowing looser casting tolerances; other as-cast tolerances are within standard capabilities. | High
|  | 8.2 | Geometric tolerances applied only where functional | Yes | Only one explicit geometric tolerance (core concentricity, Note 9) is specified, which is critical for maintaining consistent wall thickness in this pressure-retaining gray cast iron body connector, directly impacting its function and structural integrity. No non-functional GD&T is observed, which is appropriate for sand casting and the specified production volume. | High
|  | 8.3 | Critical fits are machined or sleeved | Yes | Multiple surfaces intended for critical fits, such as the main bores and flange faces, are explicitly marked with machining symbols. This indicates that these features will be machined to achieve the necessary tight tolerances and surface finish, which is standard practice for Gray Cast Iron components at this production volume. | High
|  | 8.4 | Pattern shrink factors noted | No | The casting drawing does not explicitly note pattern shrink factors, which are typically applied by the foundry based on material (Gray Cast Iron) for 500 parts. | Medium | Review Tolerances & GD&T Suitability requirements for Gray Cast Iron Production volume: 500 parts.
R9 | Holes, Threads & Inserts | 9.1 | Threaded features planned for machining | Yes | No cast-in threaded features are shown, and the general holes that could potentially be threaded are marked for machining, which aligns with the preference for post-machined threads in Gray Cast Iron for 500 parts. | High
|  | 9.2 | Cored holes sized for cleaning and draft (≥1–2°) | Yes | The drawing specifies a standard draft angle of 1.5° (Note 2), which satisfies the ≥1-2° requirement for cored holes. All visible cored holes, including the large internal passage and smaller Ø30.0 holes, are of sufficient size for core removal and cleaning processes for gray cast iron at this production volume. | High
|  | 9.3 | Boss aspect ratios height:OD within 1–2:1 | No | The bosses for the Ø30 TYP holes have an OD of 44.0mm and a height of 102.0mm (referring to the flange thickness where the boss is located). The aspect ratio is 102.0 / 44.0 = 2.31:1, which exceeds the specified 1-2:1 range. | High | Increase rib depth rather than thickness for stiffness in Gray Cast Iron Production volume: 500 parts.
|  | 9.4 | Insert seats/retention features modeled | Yes | No insert seats or retention features are modeled in the as-cast geometry, which aligns with the preference for post-machined threads and features for Gray Cast Iron parts, especially for a production volume of 500. | High
R10 | Distortion & Residual Stress | 10.1 | Mass distribution balanced around parting | Yes | The primary geometry of the casting (main body and flanges) allows for a parting line along its central axis, providing good mass balance between mold halves. While the single lug breaks perfect radial symmetry, its mass is relatively small compared to the overall component and can be accommodated by splitting it with the parting line, or managed effectively with proper gating and risering for Gray Cast Iron production at 500 parts. | High
|  | 10.2 | Long slender features supported | Yes | The casting geometry, characterized by a minimum wall thickness of 40mm and its overall robust, circular design, contains no discernibly long or slender features. Gray cast iron is forgiving to casting stresses, and the substantial section thicknesses inherently provide self-support, minimizing distortion risk for 500 parts. | High
|  | 10.3 | Symmetry leveraged to reduce warp | Yes | The casting design exhibits strong axial and rotational symmetry (due to the two opposing lugs) and generally uniform wall sections with smooth transitions, which effectively leverages symmetry to minimize warp and residual stress in this large Gray Cast Iron part. Gray iron's properties and the sand casting process benefit significantly from such design adherence. | High
|  | 10.4 | Heat treatment/quench distortion considered | Yes | Gray cast iron is not typically quenched for hardening, and its robust, symmetrical design with generous radii (Notes 3, 4, and multiple R-values) inherently resists distortion from any necessary stress-relief heat treatments. | High
R11 | Surface Finish & Markings | 11.1 | Finish callouts per process (Ra on machined faces) | No | The drawing uses machining allowance symbols to indicate surfaces requiring machining (Note 7), but it does not specify any Ra surface finish values for these machined faces, which is required by the checklist item. | High | Review Surface Finish & Markings requirements for Gray Cast Iron Production volume: 500 parts.
|  | 11.2 | Cast text height ≥0.5 mm and draft ≥1° | Yes | The drawing specifies cast text height 'h=19mm' for all markings, which is significantly greater than the required 0.5mm. Unspecified draft angles are explicitly noted as '1.5°', meeting the '≥1°' requirement. Both specifications are well within typical sand casting capabilities for Gray Cast Iron at this production volume. | High
|  | 11.3 | No cosmetic requirements on hidden surfaces | Yes | The drawing specifies 'As-cast' surface finish and adherence to MSS SP 55 for all surfaces. No additional cosmetic requirements (e.g., specific Ra values, polished finish) are indicated for any hidden or internal surfaces, which is appropriate for Gray Cast Iron and sand casting for 500 parts to avoid unnecessary cost. | High
|  | 11.4 | Gate/vent witness marks location acceptable | Yes | The casting design provides ample opportunity to place gates and vents on surfaces that will either be machined (indicated by machining allowance symbols) or on large, non-critical external as-cast surfaces where witness marks can be adequately blended to match the specified 'as-cast' finish. Gray cast iron is forgiving, and the part's substantial size and thick sections for 500 parts production volume allow for flexible and effective gating and feeding strategies. | High
R12 | Safety, Handling & Sustainability | 12.1 | Defined lift/handling areas | Yes | The drawing explicitly shows a robust lug with a Ø30 hole, clearly designed as a lifting/handling point for the substantial 487.5 Kg Gray Cast Iron part. This is critical for safe and efficient handling during sand casting processes and subsequent operations for a volume of 500 parts. | High
|  | 12.2 | Trimming/flash removal accessible | Yes | The part's external geometry features large, open surfaces with generous radii, which facilitates easy trimming and flash removal using standard methods like grinding or breaking for Gray Cast Iron. Internal contours, while less accessible, are also relatively open, allowing for conventional internal deburring methods suitable for a 500-part production volume. | High
|  | 12.3 | Core sand volume minimized | Yes | The internal cavities, while substantial, appear to be necessary for the 'BODY CONNECTOR' function. The core design seems to use straightforward, largely cylindrical and stepped geometries, indicating that the core sand volume is minimized relative to the required functional internal space for Gray Cast Iron casting at this production volume. | High
|  | 12.4 | Recycle-friendly design (feeders removed cleanly) | Yes | The part's robust geometry, including thick sections and large, accessible surfaces, combined with specified machining allowances, allows for strategic placement of feeders that can be cleanly removed. Gray cast iron's relative brittleness also aids in efficient feeder knockout, minimizing secondary finishing for 500 parts. | High