## Casting Analysis
CASTING DESIGN ANALYSIS - Sand Casting
Material: Gray Cast Iron ¦ Volume: 500 parts ¦ Process: Sand Casting
Tolerance: Standard ¦ Surface Finish: As-cast ¦ Analysis Date: 2026-01-27 12:55
Rule ID | Rule Title | Check ID | Checklist Item | Result (Yes/No) | Notes / Observations | Confidence | Recommended Actions
R13 | Visualize the Casting in the Mold | 13.1 | 3D drawings or models created | Yes | The drawing includes an isometric view (a form of 3D drawing), strongly indicating that a 3D model or detailed 3D visualization has been created. For Gray Cast Iron and 500 parts production volume, 3D models are standard for pattern design, mold layout, and casting simulation. | High
|  | 13.2 | Study metal flow | Yes | The 2D drawing provides comprehensive geometric information (including complex internal features, significant wall thicknesses, and appropriate draft angles/radii) necessary to create a 3D model. This 3D model is the prerequisite for conducting a metal flow and solidification study, which is crucial for Gray Cast Iron parts with large sections and internal complexity, ensuring proper feeding and defect prevention for a production volume of 500 units. | High
|  | 13.3 | Study solidification | Yes | The 2D drawing provides comprehensive geometric details, including varied wall thicknesses (minimum 40mm), generous fillets (R12 to R38), and sectional views, which are essential for creating a 3D model and performing a detailed solidification study. Gray cast iron, while forgiving, requires careful feeding for such thick sections, and the design adequately supports the analysis needed to optimize feeding paths and avoid shrinkage defects for the 500-part production volume. | High
|  | 13.4 | Determine core design | Yes | The drawing clearly defines complex internal geometries through cross-sections (A-A and B-B) and dimensions, which necessitate the use of cores for sand casting. Note 9 provides a critical concentricity tolerance for core placement. All necessary geometric information for core design is present for Gray Cast Iron production. | High
|  | 13.5 | Determine gate locations | Yes | The drawing provides comprehensive geometric information, including all wall thicknesses, dimensions, and machining allowances. This data, combined with the specified Gray Cast Iron material and production volume, is sufficient for a casting design engineer to analyze the part, identify thick sections, and effectively determine suitable gate locations to ensure proper mold filling, directional solidification, and minimize defects. | High
|  | 13.6 | Determine riser locations | Yes | The drawing provides comprehensive geometric information, including significant wall thicknesses (minimum 40mm) and varying sections. This detailed geometry is sufficient for a casting engineer to identify potential hot spots and thick sections, thereby enabling the effective determination and planning of riser locations for Gray Cast Iron, which requires good feeding for its characteristic solidification behavior, especially for the specified production volume of 500 parts. | High
|  | 13.7 | Detect casting weaknesses | Needs Review | The 2D drawing does not reveal obvious geometric flaws (e.g., excessively sharp internal corners, abrupt section changes without radii) that inherently create casting weaknesses. However, detecting all potential solidification-related weaknesses, such as isolated hot spots and shrinkage porosity in thick sections of this complex gray cast iron component, requires 3D analysis or solidification simulation, which is beyond the scope of 2D views. | Medium
|  | 13.8 | Ensure soundness | Yes | The geometry, while featuring substantial wall thicknesses (minimum 40mm) and chunky sections, is suitable for producing a sound Gray Cast Iron sand casting. Gray iron's graphitization expansion during solidification assists in counteracting shrinkage. The generous radii and gradual transitions between sections help prevent isolated hot spots and facilitate effective feeding and directional solidification by the foundry. | High
R14 | Design for Soundness | 14.1 | Heavier sections near risers | Yes | The design features largely continuous and significant wall thicknesses (minimum 40mm) throughout the main body and flanges. These heavier sections are accessible and well-connected, allowing for effective placement of risers directly over or adjacent to them to ensure proper feeding for gray cast iron and mitigate shrinkage porosity, which is feasible for 500 parts via sand casting. | High
|  | 14.2 | Shrinkage accounted | Yes | The design features generally uniform, thick sections (minimum 40mm), and incorporates generous fillets and radii throughout (e.g., R12, R15, R25, R30), which promote directional solidification and reduce the likelihood of shrinkage defects. Gray Cast Iron's graphitic expansion during solidification further mitigates shrinkage issues, making this design conducive to sound casting with proper foundry practices for feeding. | High
|  | 14.3 | Proper feeder placement | Needs Review | The casting drawing provides only the final part geometry and does not depict any gates, runners, or risers. Therefore, the proper placement of feeders cannot be evaluated from the visible geometry. | High
|  | 14.4 | Avoid porosity | Yes | The drawing features generous radii throughout (e.g., R12, R15, R25, R30, R38) and relatively consistent thick sections (minimum wall thickness 40.0mm). These features are crucial for promoting directional solidification and facilitating effective feeding in Gray Cast Iron, which is more forgiving for shrinkage but still requires proper design to avoid porosity, especially given the hydrostatic test requirement. | High
R15 | Avoid Sharp Corners and Angles | 15.1 | Replace sharp angles with fillets | Yes | The drawing explicitly specifies fillets and radii on both internal and external corners, with general notes dictating unspecified inner radii of 5mm and outer radii of 3mm. This aligns well with sand casting requirements for Gray Cast Iron to prevent hot spots, stress concentrations, and improve mold strength and pattern removal. | High
|  | 15.2 | Minimize stress concentration | Yes | The drawing incorporates specific radii (e.g., R12, R15, R25, R30, R38) at key transitions and includes general notes for unspecified inner (5mm) and outer (3mm) radii. These radii are appropriate for a gray cast iron sand casting of this size, effectively minimizing stress concentration and reducing the risk of hot spots and cooling stresses during solidification. Gray cast iron's properties and the moderate production volume support these design choices. | High
|  | 15.3 | Minimize heat concentration | Yes | The drawing incorporates generous fillets and radii (R15, R25, R30 TYP, R38 TYP, R12, plus unspecified minimums of 3mm outer and 5mm inner) at all corners and transitions, which effectively minimizes localized heat concentration and stress points. Section thickness changes appear gradual, preventing abrupt thermal gradients. While the part has a substantial minimum wall thickness of 40mm, the design's uniform robust sections and smooth transitions are conducive to controlled cooling for gray cas | High
|  | 15.4 | Avoid hot spots | Yes | The drawing incorporates generous radii (R12, R15, R25, R30, R38, and unspecified R3/R5 per notes) at all visible internal and external junctions and transitions. This smooth geometry, combined with the forgiving nature of Gray Cast Iron for sand casting, effectively minimizes stress concentration and potential hot spots, promoting progressive solidification and good feeding for the 500-part production volume. | High
|  | 15.5 | Round corners in junctions | Yes | All visible corners and junctions are either explicitly dimensioned with radii (e.g., R12, R15, R25, R30, R38) or covered by Notes 3 (Unspecified Outer Radii to be 3mm) and 4 (Unspecified Inner Radii to be 5mm). This design effectively avoids sharp corners, which is crucial for minimizing stress concentration, preventing hot spots during solidification, and improving moldability for Gray Cast Iron in sand casting, especially for a production volume of 500 parts. | High
|  | 15.6 | Improve structural strength | Yes | The design incorporates generous fillets and radii (Notes 3 & 4, R12, R15, R25, R30, R38 explicitly called out) which are critical for Gray Cast Iron to minimize stress concentrations and improve structural strength. The specified minimum wall thickness of 40mm and relatively uniform sections aid in good feeding and reduced shrinkage defects, further enhancing structural integrity for 500 parts production. | High
|  | 15.7 | Avoid localized weakness | Yes | The design features generous internal and external radii (min 5mm inner, 3mm outer, with larger specified R12, R15, R25, R30, R38) and a substantial minimum wall thickness of 40mm. These elements, along with ample draft angles, ensure smooth transitions and prevent localized stress concentrations or hot spots, effectively avoiding localized weakness in Gray Cast Iron for 500 parts production. | High
R16 | Minimize the Number of Sections | 16.1 | Reduce junctions | Yes | The design incorporates generous radii (e.g., R12, R15, R25, R30, R38) at all major section transitions and junctions. These large radii effectively minimize stress concentrations and promote uniform solidification, preventing hot spots and shrinkage porosity typical of thick gray cast iron sections. This addresses the engineering intent of reducing the impact of junctions for a 500-part sand casting production. | High
|  | 16.2 | Stagger sections | No | The main body of the casting features concentric cylindrical sections and flanges that are largely radially and axially aligned, rather than staggered. Transitions in wall thickness often occur at similar axial positions, which results in junctions where multiple thick sections meet without offsetting. This lack of staggering creates larger thermal masses that are prone to hot spots and shrinkage porosity, despite the use of generous radii. For 500 parts in Gray Cast Iron with a 40mm minimum wal | High | Review Minimize the Number of Sections requirements for Gray Cast Iron Production volume: 500 parts.
|  | 16.3 | Use cored holes | Yes | The design clearly utilizes cored holes for the large central bore and also for the mounting lugs (Ø44.0 and Ø30 TYP), as indicated by the absence of machining symbols on these features. This approach is highly suitable for Gray Cast Iron due to its good castability and is economically efficient for a production volume of 500 parts by minimizing post-casting machining. | High
|  | 16.4 | Avoid hot spots | Yes | The drawing incorporates generous radii (R12, R15, R25, R30, R38) and a minimum wall thickness of 40mm. These features, along with smooth transitions, effectively reduce junctions where multiple sections meet and avoid abrupt changes in section thickness that could lead to localized hot spots. Gray cast iron's solidification characteristics make it more forgiving for such robust, rounded designs, and the 500-part volume allows for optimized feeding systems. | High
|  | 16.5 | Simple wall sections preferred | Yes | The wall sections are robust with a minimum thickness of 40mm and incorporate generous radii throughout, which simplifies solidification and feeding for gray cast iron, preventing hot spots and shrinkage. This aligns with good casting practices for the specified material and production volume. | High
R17 | Employ Uniform Sections | 17.1 | Uniform wall thickness | No | The design exhibits significant variations in wall thickness, ranging from 11.0mm to 102.0mm. This directly violates the principle of uniform sections and also explicitly contradicts Note 8, which specifies a minimum wall thickness of 40.0mm. These non-uniform sections will lead to differential cooling rates and potential casting defects (e.g., shrinkage, porosity) even for gray cast iron, making proper feeding difficult. | High | Review Employ Uniform Sections requirements for Gray Cast Iron Production volume: 500 parts.
|  | 17.2 | Feed heavy sections from risers | Yes | The component exhibits relatively uniform heavy sections (min. 40mm) which are generally conducive to feeding in gray cast iron using standard sand casting riser placement for this production volume. No isolated, unfeedable heavy sections are apparent in the visible geometry. | High
|  | 17.3 | Avoid shrinkage voids | Yes | The design features uniform thick sections (min 40mm) with generous radii, which, combined with Gray Cast Iron's inherent graphite expansion during solidification, minimizes the propensity for shrinkage voids. The geometry allows for effective feeding via risers in a sand casting process, which is standard practice for this material and production volume. | High
|  | 17.4 | Reduce material weight | No | The design features wall thicknesses (e.g., 50mm, 60mm, 78.5mm) that are significantly greater than the specified minimum wall thickness of 40.0mm (Note 8). For Gray Cast Iron at 500 parts production volume, optimizing these sections closer to the minimum or functional requirement could substantially reduce material weight and cost. | High | Review Employ Uniform Sections requirements for Gray Cast Iron Production volume: 500 parts.
|  | 17.5 | Improve casting cost | No | The design exhibits significant non-uniform wall sections (e.g., 40mm vs. 102mm and 70mm), which will necessitate extensive risering to ensure soundness for Gray Cast Iron, increasing material and processing costs for this 500-part production run. | High | Review Employ Uniform Sections requirements for Gray Cast Iron Production volume: 500 parts.
R18 | Correctly Proportion Inner Walls | 18.1 | Inner walls 0.9× outer | Yes | The drawing does not depict distinct internal walls (e.g., reinforcing ribs, bosses) that are separate from the main outer shell walls, thus there are no specific 'inner' and 'outer' walls to compare directly for the 0.9x ratio. The primary walls are integral, and section changes are generally well-radiused, which is beneficial for casting gray cast iron and preventing porosity. | High
|  | 18.2 | Avoid rapid thickness changes | Yes | The drawing features generous radii (R12, R15, R25, R30, and unspecified 3mm/5mm) at all major section changes, which effectively smooths transitions and prevents rapid thickness changes, a critical consideration for Gray Cast Iron to avoid porosity and stress concentrations. | High
|  | 18.3 | Uniform section design | No | The drawing specifies a minimum wall thickness of 40.0mm (Note 8), but identifiable sections in the cross-sections measure 26.5mm and 25.0mm thick. These sections are significantly thinner than the specified minimum and represent rapid section changes from the much thicker main body (approx. 173.5mm), leading to non-uniform solidification and high risk of shrinkage porosity, despite Gray Cast Iron being forgiving. | High | Review Correctly Proportion Inner Walls requirements for Gray Cast Iron Production volume: 500 parts.
|  | 18.4 | Core design optimized | Yes | The internal geometry requires complex cores, but the design features generally thick and uniform wall sections (min 40mm), large radii, and potential core print locations for support and removal. These aspects are favorable for Gray Cast Iron and sand casting, facilitating good metal flow and reducing defect risks. The tight concentricity tolerance suggests a design intent for precise core placement, which an optimized core setup can achieve for the specified volume. | High
|  | 18.5 | Minimize heavy metal masses | No | The drawing explicitly states a 'MINIMUM WALL THICKNESS = 40.0mm' (Note 8). For a component of this size and complexity, a 40mm minimum wall thickness represents significant heavy metal masses, rather than minimizing them. While gray cast iron is tolerant, substantial sections like these require careful feeding and risering, which is a consequence of the design's inherent heavy mass, not a minimization of it. | High | Review Correctly Proportion Inner Walls requirements for Gray Cast Iron Production volume: 500 parts.
R19 | Fillet All Sharp Angles | 19.1 | Reduce stress concentration | Yes | All visible internal and external corners are well-filleted, either explicitly dimensioned (e.g., R15, R25, R30, R38) or covered by the general notes for unspecified inner (5mm) and outer (3mm) radii. These radii are appropriate for Gray Cast Iron sand casting, reducing stress concentrations, minimizing hot tears, and aiding mold filling, which is beneficial for a 500-part production run. | High
|  | 19.2 | Avoid cracks | Yes | All internal corners and transitions are generously filleted (e.g., R12, R15, R25, R30, R38, and general 5mm inner radius per Note 4) relative to the minimum wall thickness of 40mm (Note 8), well within the 0.5x section thickness guideline. This reduces stress concentrations, minimizing the risk of solidification cracking or hot tearing, which is beneficial for Gray Cast Iron production. | High
|  | 19.3 | Improve moldability | Yes | The drawing specifies 1.5° draft angles and incorporates both specific (e.g., R12, R15, R25, R30, R38) and unspecified inner (5mm) and outer (3mm) radii, which are crucial for good sand moldability, pattern withdrawal, and reducing sand erosion, especially for Gray Cast Iron at 500 parts production volume. | High
|  | 19.4 | Fillet radius ≤0.5× thickness | No | Multiple specified fillet radii (R15, R25, R30, R38) exceed 0.5 times the adjacent wall section thickness. For instance, R15 in Section A-A is greater than 0.5 * 25mm wall thickness (12.5mm), and R30/R38 on the lug are greater than 0.5 * 44mm wall thickness (22mm). This violates the requirement and can create localized hot spots, increasing the risk of shrinkage porosity in gray cast iron, which requires good feeding. | High | Review Fillet All Sharp Angles requirements for Gray Cast Iron Production volume: 500 parts.
|  | 19.5 | Minimize number of fillets | Yes | The design utilizes general notes (Note 3 & 4 for unspecified outer/inner radii) to ensure all sharp angles are filleted, which is crucial for Gray Cast Iron's castability and stress reduction. This approach effectively minimizes individual fillet callouts while ensuring comprehensive filleting, which is beneficial for mold creation and pattern longevity for 500 parts. | High
|  | 19.6 | Match inside/outside corner radii | No | Notes 3 and 4 explicitly state that unspecified outer radii are 3mm and inner radii are 5mm, inherently meaning they are not matched by default. Many critical sections, such as those with R12 and R15 internal radii, lack corresponding matched external radii, which would default to 3mm. This leads to variations in local wall thickness, increasing the risk of differential cooling, shrinkage porosity, and distortion in sand-cast gray iron, which is important for a component requiring hydrostatic te | High | Review Fillet All Sharp Angles requirements for Gray Cast Iron Production volume: 500 parts.
R20 | Avoid Abrupt Section Changes | 20.1 | Thickness ratio ≤2:1 | No | The transition from the main body's radial wall (approx. 138.5mm thick) to the outlet pipe wall (26.5mm thick) results in a thickness ratio of approximately 5.23:1. This significantly exceeds the recommended 2:1 ratio for adjoining sections. While fillets (R12, R25) are present, this large difference in section thickness increases the risk of shrinkage porosity and hot spots, which is critical for Gray Cast Iron and a pressure-containing component intended for hydrostatic testing at 385 bar, des | High | Review Avoid Abrupt Section Changes requirements for Gray Cast Iron Production volume: 500 parts.
|  | 20.2 | Use fillets for small difference | Yes | Drawing explicitly specifies fillets (e.g., R12, R15, R25, R30, R38) and includes notes for unspecified inner (5mm) and outer (3mm) radii, ensuring all section changes, including small differences, are filleted. This is crucial for Gray Cast Iron to prevent stress concentrations and promote good solidification, especially for 500 parts production. | High
|  | 20.3 | Use wedges for large difference | No | No explicit wedges (tapered sections) are visible in the drawing for large section transitions. While generous fillets are used, the specific requirement to 'use wedges for large difference' is not met, especially considering the 40mm minimum wall thickness and likely occurrence of section thickness ratios greater than 2:1, which could benefit from wedges for optimal gray cast iron solidification. | Medium | Review Avoid Abrupt Section Changes requirements for Gray Cast Iron Production volume: 500 parts.
|  | 20.4 | Taper ≤1:4 | No | A 27° internal taper is explicitly dimensioned in Section A-A. A taper of 1:4 corresponds to an angle of approximately 14.036°. The 27° taper is significantly steeper than the allowed 1:4, creating a more abrupt section change. While Gray Cast Iron is forgiving, steep tapers can lead to hot spots, shrinkage issues, or difficult core removal for 500 parts production. | High | Review Avoid Abrupt Section Changes requirements for Gray Cast Iron Production volume: 500 parts.
|  | 20.5 | Smooth transitions | Yes | The design incorporates numerous large radii (e.g., R12, R15, R25, R30, R38) and tapered sections (e.g., 27° in section A-A), ensuring smooth transitions between varying section thicknesses. Unspecified radii are also generously defined (R3mm outer, R5mm inner). This effectively mitigates abrupt section changes, which is crucial for Gray Cast Iron to prevent hot spots, shrinkage defects, and stress concentrations, supporting good feeding and casting quality for the specified production volume. | High
|  | 20.6 | Avoid abrupt change | Yes | The drawing incorporates numerous generous fillets (R12, R15, R25, R30, R38) and unspecified inner/outer radii (5mm/3mm) at all visible section transitions. This fulfills the engineering intent of using fillets or wedges to mitigate abrupt changes, even if some local thickness ratios might exceed 2:1. Gray cast iron is forgiving, and these design features are appropriate for sand casting this material at 500 parts. | High
R21 | Maximize Design of Ribs and Brackets | 21.1 | Ribs thickness ~80% adjoining wall | Needs Review | The thickness of the bracket (lug) relative to the adjoining wall is not explicitly dimensioned or discernible from the visible drawing views. The minimum wall thickness is 40.0mm, but the lug's specific thickness for comparison to the ~80% rule (~32mm) cannot be determined. This prevents evaluation for Gray Cast Iron production. | High
|  | 21.2 | Avoid thin ribs on heavy sections | Yes | The drawing does not exhibit any thin, blade-like ribs on heavy sections. The primary features are the main body with a minimum wall thickness of 40mm and robust mounting lugs. While the lugs contain sections around holes that are 7mm thick, these are compact features, not 'thin ribs' in the problematic sense, and are adequately filleted (unspecified radii 3mm/5mm). Gray cast iron is more tolerant to section thickness variations, and the overall design promotes good feeding from the heavy sectio | High
|  | 21.3 | Avoid cross ribbing | Yes | The visible geometry of the casting does not show any instances of cross ribbing. The design consists of a main body with integrated bosses and flanges, avoiding intersecting rib structures that could lead to hot spots and shrinkage defects in Gray Cast Iron, which is beneficial for the specified production volume of 500 parts. | High
|  | 21.4 | Ribs deeper than thick | Needs Review | The drawing does not clearly depict any features identifiable as 'ribs' in the conventional sense (thin, deep stiffeners). The component is a heavy-walled 'Body Connector' with a minimum wall thickness of 40mm and features substantial mounting lugs (brackets), which do not exhibit a rib-like geometry for evaluating depth vs. thickness. | High
|  | 21.5 | Staggered double “T” preferred | Yes | The casting geometry does not include intersecting or complex rib structures that would typically necessitate a staggered double 'T' design. The visible lugs and attachment points are solid and robust, not thin ribs requiring specific junction designs to prevent hot spots or stress concentrations, which is the primary intent of this design preference. | High
|  | 21.6 | Taper “L” brackets | Yes | The 'L' bracket (lug/boss) on the main body clearly shows triangular draft symbols on the front view (e.g., at R30 TYP). Note 2 explicitly states that unspecified draft angles are 1.5°, confirming the intent for tapering. This is critical for sand casting with gray cast iron, allowing for proper mold release and preventing damage to the mold during pattern withdrawal for the specified production volume of 500 parts. | High
|  | 21.7 | Cast separately if needed | Yes | The lugs/ears on the casting are robust, simple features that are integrated into the main body with generous radii. Their geometry does not present significant molding or feeding challenges that would warrant casting them separately, especially for Gray Cast Iron and a production volume of 500 parts where integral casting is more economical. | High
|  | 21.8 | Core openings in ribs | Yes | The visible ribs/lugs on the casting do not exhibit complex internal cored openings that would pose significant challenges for sand casting in gray cast iron. Standard through-holes for mounting, if cored, are a routine and feasible practice for 500 parts. | High
R22 | Avoid Using Bosses, Lugs, and Pads | 22.1 | Minimize thick bosses | No | The casting features several substantial mounting bosses (e.g., R38 outer radius) which likely create local thick sections relative to the 40mm minimum wall thickness of the main body. While Gray Cast Iron is tolerant to section variations and blending radii are present, there is no visible evidence that the thickness of these bosses has been minimized as per the rule's intent. For a production volume of 500, optimization for uniform wall thickness or coring of bosses is generally desirable to r | Medium | Review Avoid Using Bosses, Lugs, and Pads requirements for Gray Cast Iron Production volume: 500 parts.
|  | 22.2 | Blend with fillets | Yes | The main lug feature is explicitly blended with generous radii (R30, R38). Additionally, general drawing notes (Notes 3 & 4) specify unspecified inner (5mm) and outer (3mm) radii, which would apply to all other features, including raised pads for lettering, ensuring proper blending for Gray Cast Iron and sand casting process. | High
|  | 22.3 | Spread lugs | Yes | Lugs are integrated with generous R30/R38 fillets into the main body, effectively 'spreading' the section thickness and promoting uniform cooling and feeding for Gray Cast Iron. This design minimizes localized hot spots and stress concentrations, suitable for 500 parts sand casting. | High
|  | 22.4 | Uniform wall thickness at bosses | Yes | The bosses are integrated into the main body with generous radii (R30, R38 TYP), which ensures a smooth transition and promotes more uniform wall thickness at the junction, preventing hot spots and shrinkage defects common in Gray Cast Iron for 500 parts production. | High
|  | 22.5 | Machining instead of bosses | Yes | The prominent bosses (lugs) are structural features that are more economically and practically produced by sand casting for gray cast iron at 500 parts volume, rather than machining them from a simpler casting blank. They are also well-blended with generous fillets, aligning with best casting practices. Raised pads for identification are also standard cast features. | High
|  | 22.6 | Avoid hot spots | Yes | The design features a substantial minimum wall thickness of 40.0mm (Note 8) and incorporates generous radii (R12, R15, R25, R30, R38, and unspecified 3mm outer/5mm inner) throughout, particularly at transitions and the integrated boss feature. These design choices promote uniform cooling and prevent isolated thick sections prone to hot spots. Gray Cast Iron is also inherently more forgiving to shrinkage defects than other materials. With 500 parts, appropriate gating and risering can be optimize | High
|  | 22.7 | Panel of uniform thickness | No | The casting design exhibits significant non-uniformity in wall thickness between different panels. The inner cylindrical wall section (WCB area) is 15mm thick ((305.0-275.0)/2), which is in direct violation of Note 8 specifying a minimum wall thickness of 40.0mm. This is also drastically different from the main outer cylindrical wall, which is 138.5mm thick ((652.0-375.0)/2). Such extreme variations in wall thickness will lead to differential cooling rates, high thermal stresses, and significant | High | Review Avoid Using Bosses, Lugs, and Pads requirements for Gray Cast Iron Production volume: 500 parts.