## Casting Analysis
CASTING DESIGN ANALYSIS - Sand Casting
Material: Gray Cast Iron ¦ Volume: 500 parts ¦ Process: Sand Casting
Tolerance: Standard ¦ Surface Finish: As-cast ¦ Analysis Date: 2026-01-27 15:03
Rule ID | Rule Title | Check ID | Checklist Item | Result (Yes/No) | Notes / Observations | Recommended Actions
R1 | Draft Angles & Withdrawal | 1.1 | External walls include draft ≥1.5° | Yes | Note 2 explicitly states 'UNSPECIFIED DRAFT ANGLES TO BE 1.5°', which meets the requirement of draft ≥1.5° for sand casting with Gray Cast Iron.
|  | 1.2 | Internal pockets and cores include draft ≥2–3° | No | Note 2 specifies all unspecified draft angles to be 1.5°, which is less than the required 2-3° for internal pockets and cores in sand casting, making core withdrawal potentially problematic for 500 parts. | Provide clear section views showing wall transitions. Critical for Sand Casting to verify mold filling Production volume: 500 parts.
|  | 1.3 | Adequate release for bosses, ribs, deep cavities | Yes | Note 2 specifies 'UNSPECIFIED DRAFT ANGLES TO BE 1.5°', which is adequate for sand casting of Gray Cast Iron. The geometry of bosses, internal cavities, and overall shape appears to allow for proper pattern and core withdrawal with this specified draft angle for the given material and production volume.
R2 | Parting Line & Cores | 2.1 | Parting line chosen on largest, flattest plane | Yes | The most appropriate parting line for this 'Body Connector' in sand casting would be along its longitudinal axis, splitting the main cylindrical body and flanges symmetrically. This plane represents the largest, flattest, and most continuous surface for pattern separation, which is ideal for Gray Cast Iron and a production volume of 500 parts, minimizing external cores and simplifying mold construction.
|  | 2.2 | Core count minimized; core prints well-supported | Yes | The complex internal geometry necessitates cores, and the design appears to use a minimized number (likely one primary core with branches or a second core for the side opening). The robust external features and significant wall thickness (minimum 40mm) provide ample support for designing well-supported core prints for Gray Cast Iron sand casting at 500 parts volume.
|  | 2.3 | No hidden undercuts requiring complex tooling | Yes | Internal features requiring cores are standard cylindrical/stepped geometries, not hidden undercuts needing complex multi-piece or collapsible core tooling. Gray cast iron is suitable for this design, and a volume of 500 parts justifies robust core box investment.
|  | 2.4 | Ejection feasible without marking critical surfaces | Yes | The part's geometry features generally smooth, stepped cylindrical shapes with a specified minimum draft of 1.5 degrees, which is adequate for sand casting. Surfaces designated for machining allowances (indicated by triangles) will have any minor ejection marks removed. Gray cast iron and a volume of 500 parts are well-suited for sand casting, and the part's robust design allows for feasible ejection without marking critical functional as-cast surfaces.
R3 | Wall Thickness & Uniformity | 3.1 | Minimum wall thickness meets process capability | Yes | Note 8 explicitly specifies a minimum wall thickness of 40.0mm. This is well above the typical minimum wall thickness of 4-6 mm for sand casting, especially for forgiving Gray Cast Iron, ensuring process capability is met with a robust design.
|  | 3.2 | Thickness transitions gradual (≥1:3 taper or radii) | Yes | The design incorporates explicit radii (R12, R15, R25, R30, R38) at thickness transitions and specifies minimum unspecified inner (5mm) and outer (3mm) radii, ensuring gradual changes throughout the casting. This is excellent practice for Gray Cast Iron to prevent stress concentrations and promote sound solidification.
|  | 3.3 | No isolated massive sections without cored relief | Yes | The drawing does not exhibit any isolated massive sections. All thicker areas, such as flanges and mounting lugs, are well-integrated into the main body with generous radii, which is beneficial for solidification in Gray Cast Iron. While Note 8 specifies a minimum wall thickness of 40mm, the visible geometry shows variations, and no specific feature appears as an un-relieved, isolated hot spot problematic for Gray Cast Iron at this production volume.
|  | 3.4 | Ribs used to stiffen rather than thicken walls | Yes | The design primarily uses substantial and generally uniform wall thickness (40mm minimum) for structural integrity, which is appropriate for Gray Cast Iron and high-pressure applications. There are no distinct structural ribs present that could be improperly used to thicken walls, thus complying with the intent of this rule by avoiding the problematic scenario.
R4 | Fillets, Radii & Junctions | 4.1 | Internal corners have fillets ≥0.5× wall thickness | No | The drawing specifies internal radii of R15, R12, and a general unspecified inner radius of 5mm (Note 4). With a minimum wall thickness of 40mm (Note 8), the required minimum internal fillet should be 0.5 × 40mm = 20mm. The specified R15, R12, and 5mm radii are all less than the required 20mm, which increases the risk of stress concentrations, shrinkage defects, and hot tearing in Gray Cast Iron, impacting casting quality and increasing scrap for 500 parts. | Redesign junction to have maximum 2 intersecting sections. Critical for Sand Casting Production volume: 500 parts.
|  | 4.2 | External edges eased to avoid sand breakage/tool wear | Yes | Note 3 specifies 'UNSPECIFIED OUTER RADII TO BE 3mm', and many external edges are explicitly dimensioned with generous radii (e.g., R30, R38). This adequately eases external edges, preventing sand breakage during pattern withdrawal and improving mold integrity for Gray Cast Iron sand casting at 500 parts volume.
|  | 4.3 | T/L/X junctions relieved to prevent hotspots | Yes | The drawing consistently shows generous fillets and radii at all significant T, L, and implied X junctions (e.g., R12, R15, R25, R30, R38) and specifies R5 for unspecified inner radii. This design effectively relieves stress concentrations and prevents localized hot spots critical for sand casting thick-sectioned Gray Cast Iron at this production volume.
|  | 4.4 | No knife-edge or feather-thin features | Yes | The drawing specifies a minimum wall thickness of 40.0mm and includes general outer radii of 3mm and inner radii of 5mm, along with larger explicitly dimensioned radii (e.g., R12, R15, R25, R30, R38). These features, combined with the 1.5° unspecified draft angles, effectively prevent the formation of knife-edge or feather-thin features, which is crucial for good mold filling and preventing stress concentrations in Gray Cast Iron for the specified production volume.
R5 | Feeding, Risers & Hotspots | 5.1 | Hotspots identified (isolated bosses, thick hubs, junctions) | Yes | The design includes substantial wall thicknesses (minimum 40mm, with many sections exceeding this, e.g., the main body wall thickness being around 78.5mm in places) and an isolated boss (lug with Ø30 hole), which are classic features that create hotspots requiring careful feeding in sand casting, even for forgiving gray cast iron.
|  | 5.2 | Feeding aids (risers/risers pads) feasible | Yes | The large overall dimensions and minimum wall thickness of 40mm indicate substantial heavy sections requiring feeding aids to prevent shrinkage, which is feasible to implement for gray cast iron and 500 parts production.
|  | 5.3 | Chill-friendly access surfaces available | Yes | The casting geometry, characterized by substantial wall thickness (min 40mm) and relatively large, accessible exterior and interior surfaces, provides ample opportunities for the placement of chills. This is crucial for Gray Cast Iron, especially in heavy sections, to promote directional solidification, refine microstructure, and prevent shrinkage porosity. The production volume of 500 parts also justifies the use and design of chills if needed.
|  | 5.4 | Directional solidification path plausible | Yes | The casting features large, relatively uniform wall thicknesses and smooth transitions, which, while creating significant hot spots, are conducive to establishing a directional solidification path with appropriate riser and gating design. Gray Cast Iron's lower solidification shrinkage also makes it more forgiving for such geometries.
R6 | Gating & Flow Considerations | 6.1 | Ingate landing zones defined away from thin walls | Yes | The drawing specifies a minimum wall thickness of 40.0mm. This is a robust thickness for gray cast iron, eliminating concerns for ingate impingement on critically thin walls. Ample thick sections are available for flexible and appropriate gating design for 500 parts via sand casting.
|  | 6.2 | Vent/overflow locations accommodated | Yes | The visible geometry presents no inherent obstacles for incorporating vent and overflow locations into the mold design, which are essential for Gray Cast Iron sand casting, especially for a part of this complexity and size to ensure gas evacuation and sound metal.
|  | 6.3 | Flow path avoids abrupt turns/stagnation pockets | Yes | The casting design features numerous generous radii and smooth transitions throughout, particularly on internal corners (e.g., R15), which effectively prevents abrupt turns or stagnation pockets in the mold cavity. The minimum wall thickness of 40mm for Gray Cast Iron further promotes good fluidity and filling.
|  | 6.4 | Splash baffles / sacrificial pads possible | Yes | The complex internal and external geometry, including stepped sections and varying diameters, provides ample space and potential areas where splash baffles or sacrificial pads could be strategically placed to manage molten metal flow. This is a common and beneficial practice for Gray Cast Iron in sand casting, especially for a medium volume of 500 parts, to prevent mold erosion and improve casting quality.
R7 | Machining Allowances & Datums | 7.1 | Machining allowance specified per surface (e.g., 2–3 mm) | Yes | Note 7 explicitly states that machining allowances are given on surfaces marked with '▽'. Multiple critical surfaces throughout the section views are marked with '▽ 5.0', clearly specifying a 5mm machining allowance. This is appropriate for Gray Cast Iron in sand casting, allowing sufficient material removal for a clean, finished surface given the 'as-cast' surface finish and standard tolerances.
|  | 7.2 | Datum scheme supports critical tolerances | Yes | The drawing explicitly marks surfaces for machining with the 'V' symbol, providing clear and robust features (large flat faces and bores) suitable for establishing primary and secondary datums for subsequent machining operations. This approach is effective for Gray Cast Iron, which machines well, and supports consistent fixturing for the 500-part production volume.
|  | 7.3 | Avoid machining through thin/porosity-prone areas | Yes | The drawing specifies a minimum wall thickness of 40mm (Note 8), which is substantial for Gray Cast Iron, making thin/porosity-prone areas unlikely. Machining allowances are applied to generally thick and robust sections, mitigating the risk of machining into porosity.
|  | 7.4 | Tool access and cutter clearance verified | Yes | The casting geometry, primarily large and axisymmetric with open bores and faces, provides adequate tool access for standard CNC machining operations typically used for Gray Cast Iron. Machined surfaces are readily accessible for facing, boring, and drilling without apparent cutter clearance issues. The 500-part volume allows for conventional machining strategies.
R8 | Tolerances & GD&T Suitability | 8.1 | Linear tolerances compatible with casting process | Yes | Explicit linear tolerances (e.g., Ø652.0 +2.0/0.0, Ø275.0 +2.0/0.0, 116.0 0.0/-3.0) are achievable with sand casting for Gray Cast Iron, falling within typical ISO 8062 CTG11-CTG13 grades. Note 5 directs unspecified tolerances to ISO 8062, reinforcing compatibility. Gray cast iron's castability and the 500-part volume support robust process control for these tolerances.
|  | 8.2 | Geometric tolerances applied only where functional | Yes | The drawing only applies one specific geometric tolerance (core concentricity within 1.0mm T.I.R. in Note 9), which is a critical functional requirement for maintaining uniform wall thickness and facilitating subsequent machining for Gray Cast Iron production at 500 parts. No unnecessary GD&T is used.
|  | 8.3 | Critical fits are machined or sleeved | Yes | The drawing explicitly indicates machining allowances on critical mating surfaces (e.g., flange faces, internal bores) with dedicated symbols and Note 7, which is appropriate for achieving precision fits in Gray Cast Iron sand castings.
|  | 8.4 | Pattern shrink factors noted | No | The drawing does not explicitly note the pattern shrink factors to be applied for Gray Cast Iron material, which is essential for accurate pattern making for 500 parts production. | Review Tolerances & GD&T Suitability requirements for Gray Cast Iron Production volume: 500 parts.
R9 | Holes, Threads & Inserts | 9.1 | Threaded features planned for machining | Yes | The drawing does not depict any threaded features. This implicitly means that if threads were required for this component, they would be created through a post-casting machining operation, aligning with the preference for post-machined threads in sand cast gray iron.
|  | 9.2 | Cored holes sized for cleaning and draft (≥1–2°) | Yes | All visible cored holes are of substantial size (e.g., Ø275mm central bore, Ø44mm and Ø30mm mounting holes) allowing for adequate cleaning and sand core removal. Note 2 specifies an unspecified draft angle of 1.5°, which is sufficient for sand casting with Gray Cast Iron.
|  | 9.3 | Boss aspect ratios height:OD within 1–2:1 | No | The boss feature around the Ø30 hole has an outer diameter (OD) of 44.0 mm. Its height, interpreted from Section A-A and the dimension 5.0 adjacent to the boss face, appears to be approximately 5.0 mm. This results in an aspect ratio (height:OD) of approximately 0.11:1, which is significantly outside the recommended range of 1:1 to 2:1. For Gray Cast Iron, while forgiving, such a short and wide boss can still be prone to localized shrinkage and may not provide optimal conditions for subsequent m | Increase rib depth rather than thickness for stiffness in Gray Cast Iron Production volume: 500 parts.
|  | 9.4 | Insert seats/retention features modeled | Yes | The drawing does not model cast-in insert seats or retention features, which aligns with the engineering intent to prefer post-machined features for precision in gray cast iron parts.
R10 | Distortion & Residual Stress | 10.1 | Mass distribution balanced around parting | Yes | The design exhibits good overall symmetry and relatively uniform wall thickness across its sections (A-A and B-B), which indicates a balanced mass distribution around a typical parting line for this cylindrical component. This minimizes differential cooling and solidification issues, reducing warp and residual stress, which is beneficial for Gray Cast Iron production.
|  | 10.2 | Long slender features supported | Yes | The casting geometry primarily consists of thick, robust sections with a minimum wall thickness of 40mm. There are no long, slender features present that would require additional support to prevent distortion or residual stress, especially given the properties of Gray Cast Iron.
|  | 10.3 | Symmetry leveraged to reduce warp | No | The large single mounting lug on one side of the primarily axis-symmetrical body creates a significant mass and thermal asymmetry, which will increase the likelihood of warp and residual stress during cooling, despite Gray Cast Iron's forgiving nature. This design does not leverage symmetry effectively. | Ensure uniform boss wall thickness (3.0mm) throughout for Gray Cast Iron Production volume: 500 parts.
|  | 10.4 | Heat treatment/quench distortion considered | Yes | Gray Cast Iron is not typically subjected to quenching due to its high susceptibility to cracking and embrittlement with rapid cooling; thus, quench distortion is not a primary consideration for this material. The robust, thick sections shown in the design would help manage general cooling stresses.
R11 | Surface Finish & Markings | 11.1 | Finish callouts per process (Ra on machined faces) | No | Drawing identifies surfaces with machining allowances but lacks specific Ra callouts for these machined faces, which is required per the checklist item. | Review Surface Finish & Markings requirements for Gray Cast Iron Production volume: 500 parts.
|  | 11.2 | Cast text height ≥0.5 mm and draft ≥1° | Yes | Cast text height is specified as 19mm, which is well above the 0.5mm minimum. Unspecified draft angles for the casting are noted as 1.5°, exceeding the 1° requirement. This is well within capabilities for Gray Cast Iron and 500 parts production.
|  | 11.3 | No cosmetic requirements on hidden surfaces | Yes | The drawing specifies 'As-cast' surface finish and general compliance with MSS SP 55 for surface quality. Any markings shown on internal/hidden surfaces are functional identification (e.g., material code, size, pressure class) for traceability, not cosmetic. No explicit cosmetic requirements are placed on hidden surfaces, which is appropriate for Gray Cast Iron sand castings at this production volume.
|  | 11.4 | Gate/vent witness marks location acceptable | Needs Review | The drawing does not specify any acceptable or unacceptable locations for gate or vent witness marks, making it impossible to evaluate this requirement from the provided geometry.
R12 | Safety, Handling & Sustainability | 12.1 | Defined lift/handling areas | Yes | The drawing clearly depicts two prominent lifting lugs with Ø30 holes on the largest flange, specifically designed for handling this heavy Gray Cast Iron component (487.5 Kg). These features are crucial for safe lifting and handling during manufacturing and are standard for a production volume of 500 parts.
|  | 12.2 | Trimming/flash removal accessible | Yes | The part's geometry, including large external and internal radii, substantial openings, and generally open structure, allows for accessible flash removal using standard tools for gray cast iron. The material's brittleness and the production volume of 500 parts make manual or semi-automated trimming feasible and efficient without significant access issues.
|  | 12.3 | Core sand volume minimized | Yes | The complex internal passages of this 'BODY CONNECTOR' necessitate significant core usage, which is typical for such components in sand casting. However, based on the visible geometry, there are no obvious unnecessary internal features or excessive intricacies that would lead to an unoptimized or unnecessarily large core sand volume for Gray Cast Iron.
|  | 12.4 | Recycle-friendly design (feeders removed cleanly) | Yes | The robust, thick-walled geometry with generous radii (e.g., R12, R25, R30, R38) and ample machining allowances facilitate clean feeder placement and removal for sand cast Gray Cast Iron. The design avoids features that would complicate trimming or cause damage to the main part, making it suitable for 500 parts production.
R13 | Visualize the Casting in the Mold | 13.1 | 3D drawings or models created | Yes | The 2D drawing includes an isometric (3D) view of the casting, indicating that a 3D model or drawing was created. This 3D visualization is crucial for analyzing complex geometries, metal flow, and solidification patterns inherent in Gray Cast Iron sand castings, especially for a production volume of 500 parts.
|  | 13.2 | Study metal flow | Yes | The complex geometry with significant and variable wall thicknesses (minimum 40mm) and internal features necessitates a detailed metal flow and solidification study for this Gray Cast Iron part. The drawing provides sufficient geometric information to perform such a study, and does not exhibit features that would inherently preclude achieving sound castings with proper feeding and gating for 500 units.
|  | 13.3 | Study solidification | Yes | The casting features significant and varying wall thicknesses (e.g., 60mm in the main body, over 100mm in flange areas) and complex internal core geometry. These characteristics, coupled with the hydrostatic testing requirement (Note 10), necessitate a detailed solidification study for Gray Cast Iron to ensure proper feeding and prevent shrinkage defects.
|  | 13.4 | Determine core design | Yes | The drawing clearly defines complex internal features including varying diameters, internal flanges, and contours via sections A-A and B-B, unequivocally requiring casting cores. Note 9 explicitly mentions 'CASTING CORE' and specifies concentricity requirements, confirming the need and providing a critical design constraint for cores. For Gray Cast Iron and 500 parts, sand casting with cores is an appropriate and well-understood process, and the drawing provides all necessary geometric informati
|  | 13.5 | Determine gate locations | Yes | The drawing provides a comprehensive definition of the part's geometry, including all dimensions, sections, and critical features. This detailed geometric information is essential for a casting design engineer to analyze potential feeding paths, identify thick sections (>3mm, e.g., 40mm minimum wall thickness) that require adequate feeding for Gray Cast Iron, and subsequently determine optimal gate locations to ensure proper metal flow and solidification for a production volume of 500 parts.
|  | 13.6 | Determine riser locations | Yes | The drawing provides comprehensive geometric details, including wall thicknesses (minimum 40mm) and overall dimensions, which are essential for identifying thick sections and potential hot spots that require feeding from risers in gray cast iron sand casting. This information is sufficient to perform the analysis needed for riser placement.
|  | 13.7 | Detect casting weaknesses | Yes | The design utilizes generous wall thicknesses (minimum 40mm) and large radii/fillets throughout (e.g., R12, R15, R25, R30, R38), which are beneficial for Gray Cast Iron. These features promote good metal flow, reduce stress concentrations, and facilitate progressive solidification, minimizing the risk of shrinkage porosity and hot tearing for this forgiving material at a 500-part volume.
|  | 13.8 | Ensure soundness | Yes | The design features consistently thick walls (minimum 40mm) and generous radii throughout (e.g., R12, R15, R25, R30, R38). This uniform mass distribution and smooth transitions are favorable for casting soundness in gray cast iron, which is inherently forgiving to shrinkage due to graphite expansion. The geometry allows for effective feeding and minimizes isolated hot spots.
R14 | Design for Soundness | 14.1 | Heavier sections near risers | Yes | The casting features thick, continuous sections with a minimum wall thickness of 40mm, which are conducive to effective riser placement. The relatively open and symmetrical geometry allows for risers to be positioned on top of these heavier sections (e.g., flanges, main body) to ensure proper feeding. Gray cast iron's properties, including its graphitic expansion during solidification, also mitigate some shrinkage concerns, making this design suitable for good soundness.
|  | 14.2 | Shrinkage accounted | Yes | The design incorporates generous radii and smooth transitions between sections, and maintains a substantial minimum wall thickness (40mm). These features mitigate stress concentrations and promote directional solidification, facilitating effective feeding and shrinkage control in Gray Cast Iron for the given production volume.
|  | 14.3 | Proper feeder placement | Needs Review | The provided 2D drawing defines the final part geometry but does not depict the gating and risering system. Therefore, it is impossible to evaluate the proper placement of feeders, which are critical for feeding the thick sections (minimum 40mm wall thickness) and preventing shrinkage porosity in Gray Cast Iron.
|  | 14.4 | Avoid porosity | Yes | The design features generous radii (R12, R15, R25, R30, R38) and generally uniform, thick sections (minimum 40mm). Gray Cast Iron's graphitic expansion during solidification helps counteract shrinkage, and the overall geometry is conducive to establishing proper directional solidification with appropriate foundry practices to avoid porosity.
R15 | Avoid Sharp Corners and Angles | 15.1 | Replace sharp angles with fillets | Yes | The drawing explicitly specifies 'UNSPECIFIED OUTER RADII TO BE 3mm' (Note 3) and 'UNSPECIFIED INNER RADII TO BE 5mm' (Note 4), ensuring all sharp angles are replaced with fillets. Numerous features also have explicitly called-out radii (e.g., R12, R15, R25, R30, R38). This practice is critical for Gray Cast Iron to minimize stress concentrations, avoid hot spots, and facilitate mold filling/shakeout for the 500-part production run.
|  | 15.2 | Minimize stress concentration | Yes | The drawing consistently specifies and depicts generous fillets and radii (e.g., R12, R15, R25, R30, R38) at all internal and external corners, exceeding the general unspecified minimums (R3 outer, R5 inner). This design effectively minimizes stress concentration and hot spots, which is crucial for Gray Cast Iron to prevent cracking during solidification and improve performance, especially given the thick sections (>40mm minimum wall thickness).
|  | 15.3 | Minimize heat concentration | Yes | The drawing explicitly mandates minimum inner radii of 5mm and outer radii of 3mm, with many features showing even larger radii (e.g., R12, R15, R25, R30, R38). These generous radii and smooth transitions throughout the thick sections (minimum 40mm) are highly beneficial for Gray Cast Iron, minimizing stress and heat concentration and promoting uniform cooling, especially for sand casting with 500 parts.
|  | 15.4 | Avoid hot spots | Yes | The design incorporates significant radii (R12, R15, R25, R30, R38, and unspecified 3mm outer/5mm inner) at all corners and junctions, effectively smoothing transitions between thick sections. Given the Gray Cast Iron material's forgiving nature and the robust wall thickness (min 40mm), these radii, combined with the sand casting process's ability to implement effective feeding, minimize the risk of localized hot spots and associated shrinkage defects.
|  | 15.5 | Round corners in junctions | Yes | All visible junctions, both internal and external, are explicitly shown with fillets or radii (e.g., R12, R15, R25, R30, R38) or are covered by general notes specifying unspecified inner and outer radii. This design fully complies with the requirement to avoid sharp corners and minimize stress concentrations and hot spots, which is critical for good quality sand casting of Gray Cast Iron, even with a moderate production volume of 500 parts.
|  | 15.6 | Improve structural strength | Yes | The drawing explicitly specifies minimum inner (5mm) and outer (3mm) radii, and many specific larger radii (e.g., R12, R15, R25, R30, R38) are present throughout the design. This proactive approach to avoiding sharp corners is critical for improving structural strength in Gray Cast Iron by minimizing stress concentrations, reducing the likelihood of cracking, and facilitating good metal flow during sand casting for a volume of 500 parts.
|  | 15.7 | Avoid localized weakness | Yes | The drawing incorporates generous radii (min. 3mm/5mm unspecified, R12, R15, R25, R30, R38) at all corners and transitions, minimizing stress concentrations. The wall thickness is consistently thick (min 40mm) without abrupt changes or isolated heavy sections that would inherently lead to unavoidable localized weakness or hot spots for Gray Cast Iron produced via sand casting for 500 parts.
R16 | Minimize the Number of Sections | 16.1 | Reduce junctions | No | The design incorporates several junctions where multiple thick sections (minimum 40mm) meet, notably the mounting lugs integrated into the main body. While generous radii are used, the number of these significant junctions is not reduced or staggered as suggested by the rule, which could lead to hot spots in Gray Cast Iron, despite its forgiving nature. | Review Minimize the Number of Sections requirements for Gray Cast Iron Production volume: 500 parts.
|  | 16.2 | Stagger sections | Yes | The casting design exhibits smooth transitions and generous radii between sections, effectively preventing the formation of severe junctions prone to hot spots. While not explicitly 'staggered' in the sense of offset ribs, the concentric nature and blending of sections mitigate the need for such a feature, which is acceptable for gray cast iron at this production volume.
|  | 16.3 | Use cored holes | Yes | The drawing clearly indicates extensive use of cores to form the complex internal geometry of the body connector, including the large central passage and varying internal diameters shown in Section A-A. This is a fundamental requirement for manufacturing such a part via sand casting, reducing material usage and subsequent machining. Gray cast iron is well-suited for cored features in sand casting for this volume.
|  | 16.4 | Avoid hot spots | Yes | The design incorporates generous radii at all major junctions and transitions (e.g., R12, R15, R25, R30, R38), and utilizes cored features for internal passages. These are good practices for minimizing localized hot spots and facilitating directional solidification in gray cast iron parts, even with the substantial wall thicknesses.
|  | 16.5 | Simple wall sections preferred | No | The design exhibits significant variations in wall thickness, ranging from calculated values of approximately 11.5mm and 26.5mm in the 'spout' section (D328.0 outer, D305.0/D275.0 inner) to over 100mm in other flange areas. These varying and relatively thin sections, especially below the specified minimum wall thickness of 40mm (Note 8), are not considered 'simple wall sections' and will pose challenges for uniform solidification and feeding in Gray Cast Iron, potentially leading to hot spots an | Review Minimize the Number of Sections requirements for Gray Cast Iron Production volume: 500 parts.
R17 | Employ Uniform Sections | 17.1 | Uniform wall thickness | No | The drawing exhibits significant variations in wall thickness, ranging from 25mm to 83.5mm in different sections. This violates the principle of uniform wall thickness and also contradicts the specified minimum wall thickness of 40mm in Note 8. These variations will create hot spots, increasing the risk of shrinkage porosity and internal stresses, which will require complex feeding in sand casting for Gray Cast Iron. | Review Employ Uniform Sections requirements for Gray Cast Iron Production volume: 500 parts.
|  | 17.2 | Feed heavy sections from risers | Yes | The design features substantial heavy sections, particularly the flange (e.g., 102mm thick vs. 40mm minimum wall), which are generally accessible for efficient feeding with risers in a sand casting setup. Gray cast iron, while forgiving, still benefits from good feeding, and this geometry allows for it.
|  | 17.3 | Avoid shrinkage voids | No | The drawing exhibits significant non-uniformity in wall thickness, with sections ranging from 15mm to 138.5mm. This creates hot spots and makes achieving proper directional solidification and feeding challenging for Gray Cast Iron, thus increasing the risk of shrinkage voids in heavy sections despite gray iron's forgiving nature. | Review Employ Uniform Sections requirements for Gray Cast Iron Production volume: 500 parts.
|  | 17.4 | Reduce material weight | No | The design specifies a minimum wall thickness of 40.0mm (Note 8), which results in a total part weight of 487.5 kg. This indicates that material weight reduction was not a primary design consideration; rather, robustness and structural integrity were prioritized, leading to a heavy section design for this Gray Cast Iron component. | Review Employ Uniform Sections requirements for Gray Cast Iron Production volume: 500 parts.
|  | 17.5 | Improve casting cost | No | The design exhibits highly non-uniform and excessively thick sections (minimum 40mm, some areas over 100mm). This significant variation in wall thickness will necessitate complex feeding systems (risers) to prevent shrinkage defects in gray cast iron, directly increasing casting cost for a production volume of 500 parts. | Review Employ Uniform Sections requirements for Gray Cast Iron Production volume: 500 parts.
R18 | Correctly Proportion Inner Walls | 18.1 | Inner walls 0.9× outer | No | The calculated inner wall thickness of 46.5 mm is 0.93 times the outer wall thickness of 50.0 mm. This ratio (0.93) is greater than the specified 0.9, creating a relatively thicker inner section that could act as a hot spot, increasing the risk of shrinkage porosity despite Gray Cast Iron's forgiving nature. | Review Correctly Proportion Inner Walls requirements for Gray Cast Iron Production volume: 500 parts.
|  | 18.2 | Avoid rapid thickness changes | Yes | The drawing incorporates generous radii (e.g., R12, R15, R25, R30, R38) and specifies a minimum wall thickness of 40.0mm. These large radii, combined with the inherently good castability of Gray Cast Iron, effectively smooth out transitions between various sections, preventing rapid thickness changes that could lead to porosity or stress concentrations during solidification. The design appears robust for sand casting at 500 parts.
|  | 18.3 | Uniform section design | No | The design exhibits significant and rapid changes in wall thickness, with some sections as thin as 11.5mm, 15mm, and 21mm, while Note 8 specifies a minimum wall thickness of 40mm. This contradicts the uniform section design principle and the rule's intent of avoiding rapid section changes, which will likely lead to shrinkage porosity and feeding issues in Gray Cast Iron, even though it is a forgiving material. The inner walls are not ~0.9x the outer walls in many areas. | Review Correctly Proportion Inner Walls requirements for Gray Cast Iron Production volume: 500 parts.
|  | 18.4 | Core design optimized | Yes | Core design appears optimized for sand casting gray iron, featuring generous wall thicknesses (min 40mm), adequate radii (min 5mm), and specified draft angles (1.5°). These elements support robust core stability, ease of placement, venting, and removal, promoting sound castings for the specified material and volume.
|  | 18.5 | Minimize heavy metal masses | No | The design features substantial heavy metal masses, evidenced by the 40mm minimum wall thickness specification (Note 8), visible 70mm thick sections in Section A-A, and an overall weight of 487.5 kg. These masses are not minimized and could lead to issues like shrinkage porosity and internal stresses in Gray Cast Iron, especially given the contradictory thinner sections (e.g., 15mm and 29mm wall thicknesses) that would create feeding challenges. | Review Correctly Proportion Inner Walls requirements for Gray Cast Iron Production volume: 500 parts.
R19 | Fillet All Sharp Angles | 19.1 | Reduce stress concentration | Yes | All sharp angles are adequately filleted as per explicit callouts (e.g., R12, R15, R25, R30, R38) and general notes (min R3/R5), which is critical for Gray Cast Iron to reduce stress concentrations and prevent casting defects for 500 parts.
|  | 19.2 | Avoid cracks | Yes | The design incorporates explicit fillets (e.g., R12, R15, R25) and global notes specify minimum inner radii of 5mm and outer radii of 3mm, effectively eliminating sharp internal corners. The minimum wall thickness of 40mm, combined with these generous radii, ensures gradual section transitions and reduces stress concentrations, which is favorable for preventing cracks in Gray Cast Iron, a material known to be relatively forgiving in this regard.
|  | 19.3 | Improve moldability | Yes | Drawing explicitly specifies general 1.5° draft angles and unspecified inner (5mm) and outer (3mm) radii (Notes 2, 3, 4), alongside numerous larger specified radii. These features, combined with the generally smooth transitions visible in the section views, are crucial for good pattern withdrawal and sand mold integrity, enhancing moldability for Gray Cast Iron production at 500 parts.
|  | 19.4 | Fillet radius ≤0.5× thickness | No | The drawing specifies fillets R25 and R12 that exceed 0.5 times the local section thickness. For instance, an internal hub wall in Section B-B is 15mm thick [(305-275)/2]. Half of this thickness is 7.5mm. R12 (12mm) and R25 (25mm) are both significantly larger than 7.5mm. Such oversized fillets relative to the local section can create hot spots, leading to localized shrinkage porosity, which is a common defect concern in Gray Cast Iron, especially for a component requiring hydrostatic testing. | Review Fillet All Sharp Angles requirements for Gray Cast Iron Production volume: 500 parts.
|  | 19.5 | Minimize number of fillets | Yes | The drawing specifies fillets on all sharp angles, both explicitly and via general notes (R3mm outer, R5mm inner), which is crucial for reducing stress concentrations and improving moldability in gray cast iron. The placement of fillets appears functional for castability and structural integrity, without introducing an excessive or unnecessary number of fillets for this moderate production volume.
|  | 19.6 | Match inside/outside corner radii | No | The drawing explicitly specifies different values for inside and outside corner radii, both in general notes (3mm outer, 5mm inner) and with specific dimensions (e.g., R12 inner vs R25 outer, R30 inner vs R38 outer). This indicates that inside and outside corner radii are not matched, which can lead to localized cooling variations and potential stress concentrations, even in Gray Cast Iron, impacting quality for 500 parts. | Review Fillet All Sharp Angles requirements for Gray Cast Iron Production volume: 500 parts.
R20 | Avoid Abrupt Section Changes | 20.1 | Thickness ratio ≤2:1 | No | The pipe wall section is 15mm thick, adjoining a main body section with a minimum thickness of 40mm (Note 8). This results in a thickness ratio of 40:15 = 2.67:1, which exceeds the allowed 2:1 ratio. Although fillets (R12, R25) are present, the ratio itself violates the requirement, which could lead to differential cooling and localized shrinkage porosity or stress concentrations in Gray Cast Iron, critical for a high-pressure component produced at 500 parts volume. | Review Avoid Abrupt Section Changes requirements for Gray Cast Iron Production volume: 500 parts.
|  | 20.2 | Use fillets for small difference | Yes | Numerous fillets are explicitly dimensioned (e.g., R12, R15, R25, R30, R38) at various section changes. Additionally, general notes specify minimum unspecified inner (5mm) and outer (3mm) radii, indicating a comprehensive application of fillets throughout the casting. This is excellent practice for Gray Cast Iron to mitigate stress concentrations during solidification and service, and essential for sand casting for mold integrity and ease of pattern withdrawal, particularly for a production volu
|  | 20.3 | Use wedges for large difference | Yes | The drawing employs generous fillets (R12, R15, R25) at section transitions where thickness ratios may exceed 2:1 (e.g., 50mm main body to ~21mm flange, a ratio of ~2.4:1). For Gray Cast Iron, which is forgiving regarding hot tearing, these substantial fillets effectively create gradual transitions, serving the purpose of 'wedges' by preventing abrupt changes and promoting sound solidification, consistent with the rule's allowance for 'fillets or wedges' for larger differences.
|  | 20.4 | Taper ≤1:4 | No | The drawing shows an explicit taper angle of 27° in Section A-A. This angle is steeper than the maximum allowed angle for a 1:4 taper, which is approximately 14.04° (arctan(1/4)). Such a steep taper can lead to localized feeding issues or stress concentrations during cooling, even with Gray Cast Iron, and is not ideal for the specified production volume. | Review Avoid Abrupt Section Changes requirements for Gray Cast Iron Production volume: 500 parts.
|  | 20.5 | Smooth transitions | Yes | The drawing incorporates numerous specified radii (R12, R15, R25, R30, R38) and default inner/outer radii (5mm/3mm) throughout, ensuring smooth transitions between varying sections and avoiding abrupt changes. This is critical for Gray Cast Iron to prevent stress concentrations and shrinkage defects, especially with the 40mm minimum wall thickness.
|  | 20.6 | Avoid abrupt change | Yes | The design consistently utilizes generous fillets (e.g., R12, R15, R25, R30, R38) and specifies minimum inner/outer radii (5mm/3mm) throughout the part, preventing abrupt section changes. The substantial minimum wall thickness of 40mm, combined with smooth transitions, is well-suited for Gray Cast Iron production at 500 parts, minimizing hot spots and solidification issues.
R21 | Maximize Design of Ribs and Brackets | 21.1 | Ribs thickness ~80% adjoining wall | Needs Review | No features identifiable as 'ribs' are present in the visible geometry for which a thickness ratio can be determined. The design uses inherently thick sections (minimum 40mm wall thickness) for a high-pressure Gray Cast Iron component, thus mitigating the need for thin reinforcing ribs.
|  | 21.2 | Avoid thin ribs on heavy sections | Yes | The main body has a minimum wall thickness of 40.0mm. The mounting lugs, which are the primary rib-like features, appear robust and well-integrated, not thin. The raised lettering pads are minor features (19mm height) on very thick sections (min 40mm) and are not considered problematic thin ribs for gray cast iron.
|  | 21.3 | Avoid cross ribbing | Yes | No visible cross-ribbing is present in the design. The single external lug is not an intersecting rib structure. This helps avoid potential hot spots and shrinkage defects common in Gray Cast Iron, supporting good castability for the 500-part volume.
|  | 21.4 | Ribs deeper than thick | Yes | The drawing does not feature any thin, web-like ribs that would require evaluation for depth vs. thickness. The projecting mounting lugs are substantial brackets/bosses, not thin ribs, with dimensions well integrated into the part's overall robust geometry, especially given the 40mm minimum wall thickness for Gray Cast Iron.
|  | 21.5 | Staggered double “T” preferred | Needs Review | The drawing does not contain any rib or bracket geometry that would typically be designed as a 'staggered double T'. The existing lugs are solid attachments, not thin-walled sections or panels where this rib configuration would be applicable or beneficial for Gray Cast Iron.
|  | 21.6 | Taper “L” brackets | No | The mounting lugs, which can be interpreted as 'L' brackets, are depicted with a consistent cross-section without visible structural tapering (i.e., varying thickness or width along their length). While a general note specifies 1.5° draft angles for moldability, the engineering intent of 'taper brackets' often implies a deliberate reduction in cross-section to optimize material, prevent hot spots, and improve feeding/solidification for thick Gray Cast Iron sections, which is not evident in the d | Review Maximize Design of Ribs and Brackets requirements for Gray Cast Iron Production volume: 500 parts.
|  | 21.7 | Cast separately if needed | Yes | The integral brackets (lugs) are well-designed with generous fillets and robust sections, which are suitable for integral casting in gray cast iron. Casting them separately is not necessary for this material and process, and would likely add unnecessary cost for a volume of 500 parts.
|  | 21.8 | Core openings in ribs | Yes | The drawing clearly shows lugs/brackets with through-holes (e.g., Ø30 and Ø44.0). These holes would be produced by cores in sand casting, thus representing core openings within rib-like structures, which is acceptable for Gray Cast Iron at this production volume.
R22 | Avoid Using Bosses, Lugs, and Pads | 22.1 | Minimize thick bosses | Yes | The bosses have an outer diameter (Ø44mm) comparable to the minimum wall thickness (40mm) of the main casting, and contain a Ø30mm hole which reduces their effective mass. They are well-blended into the main body with generous R30 and R38 fillets, a good practice for Gray Cast Iron to prevent hot spots and aid feeding. Therefore, they are not considered 'thick' in a problematic casting sense.
|  | 22.2 | Blend with fillets | Yes | The drawing explicitly includes fillets (e.g., R30, R38 on the main lug, R15 in section A-A, and general 3mm outer/5mm inner radii as per notes) at critical transitions and feature connections, which is essential for good castability, reduced stress concentrations, and improved metal flow in Gray Cast Iron for sand casting at 500 parts.
|  | 22.3 | Spread lugs | Yes | The lugs are well-blended into the main casting body with generous radii (R30, R38 TYP), effectively 'spreading' them. This design avoids isolated sections, promoting uniform cooling and good feeding paths suitable for Gray Cast Iron and sand casting process for 500 parts.
|  | 22.4 | Uniform wall thickness at bosses | Yes | The bosses are well-blended into the main body with generous fillets (R30, R38 TYP), promoting uniform wall thickness and solidification. This design is suitable for Gray Cast Iron to minimize shrinkage and hot spots, especially with the specified minimum wall thickness of 40.0mm.
|  | 22.5 | Machining instead of bosses | Yes | The visible lugs serve as necessary structural mounting points requiring material bulk. Critical surfaces on these lugs are designated for machining, which is a standard and appropriate practice for high-strength cast features in gray iron for 500 parts, rather than replacing the entire lug with machining of a thinner main body.
|  | 22.6 | Avoid hot spots | No | The design features a minimum wall thickness of 40.0mm, which is substantial. The presence of mounting lugs and cast-in pads for lettering (WCB, codes) creates localized mass concentrations that are prone to forming hot spots, despite the use of generous fillets. While Gray Cast Iron is forgiving, these thick and non-uniform sections violate the principle of avoiding hot spots. | Review Avoid Using Bosses, Lugs, and Pads requirements for Gray Cast Iron Production volume: 500 parts.
|  | 22.7 | Panel of uniform thickness | Needs Review | API error: 503 IOCP/Socket: Connection aborted (An established connection was aborted by the software in your host machine. -- 10053)