## Casting Checklist
Rule ID | Rule Title | Check ID | Checklist Item | Result (Yes/No) | Notes / Observations | Confidence
R1 | Visualize Casting in the Mold | 1.1 | No isolated heavy sections without clear feeding paths | Yes | The casting geometry shows a generally thick and interconnected structure. There are no distinct bulky regions connected by disproportionately thin walls or necks that would lead to isolated heavy sections being cut off from liquid metal feed during solidification. All sections appear to transition smoothly, promoting progressive solidification, especially given the minimum wall thickness requirement of 40.0mm. | High
|  | 1.2 | Section changes are visually traceable across views | Yes | All significant section changes and geometric features are clearly represented across the orthographic and section views (A-A, B-B). It is possible to visually trace and correlate the geometry from one view to another, allowing for a comprehensive understanding of the casting's shape and transitions. | High
|  | 1.3 | Geometry allows clear mold fill and solidification understanding | Yes | The casting geometry, with a substantial minimum wall thickness of 40mm and generous radii, provides clear paths for mold fill and progressive solidification, minimizing the risk of isolated heavy masses or unfed sections. | High
R2 | Design for Soundness (Directional Solidification) | 2.1 | Wall thickness increases progressively toward heavy sections | No | The drawing shows a wall thickness of 25.0mm (TYP) in Section B-B, which is thinner than the specified minimum wall thickness of 40.0mm (Note 8). This thinner section is located between heavier sections, violating the principle of progressive solidification. | High
|  | 2.2 | No reverse taper that blocks feeding | Yes | No visible reverse tapers where thinner sections would block feeding to thicker regions. The general design shows progressive thickening towards the central mass, facilitating directional solidification. | High
|  | 2.3 | Heaviest sections are not isolated from potential riser locations | Yes | The casting maintains a minimum wall thickness of 40mm throughout, and there are no visibly isolated heavy sections connected by significantly thinner regions that would freeze prematurely and prevent feeding from potential riser locations. | High
R3 | Avoid Sharp Corners and Angles | 3.1 | Internal corners include fillets | Yes | Explicit fillets (R12, R15, R25) are dimensioned for many internal corners. Additionally, Note 4 specifies 'UNSPECIFIED INNER RADII TO BE 5mm', ensuring all other internal corners have fillets to prevent stress risers. | High
|  | 3.2 | No acute internal angles creating hotspots | Yes | All internal corners are adequately filleted with specified radii (R12, R15, R25) or covered by the general note 'UNSPECIFIED INNER RADII TO BE 5mm', preventing acute internal angles and hotspots. | High
|  | 3.3 | External edges are eased to avoid mold damage | Yes | Explicit radii (R30, R38, R15) are shown on external features, and Note 3 specifies an unspecified outer radius of 3mm for all other external edges, ensuring all external edges are eased. | High
R4 | Minimize the Number of Sections at Junctions | 4.1 | No more than two sections intersect at a single junction | No | The attachment point of the bracket lug to the main body forms a T-junction. A T-junction involves the intersection of three sections (the main body wall and the two sides of the lug wall), which violates the requirement of 'no more than two sections intersect at a single junction'. | High
|  | 4.2 | Junctions are staggered or relieved where needed | Yes | All visible junctions and transitions incorporate generous radii (e.g., R12, R15, R25, R30, R38) to relieve stress and prevent excessive localized metal accumulation, thereby promoting uniform cooling. | High
|  | 4.3 | Cored holes used to reduce mass at unavoidable intersections | Yes | Cored holes (Ø30 TYP) are present in the mounting lugs on the periphery of the casting, which reduces the localized metal mass at these unavoidable intersections, thereby mitigating potential hot spots and shrinkage defects. | High
R5 | Employ Uniform Wall Sections | 5.1 | Wall thickness is largely uniform throughout the casting | No | Significant variations in wall thickness are observed. Specifically, wall sections measuring 15mm (between Ø305.0 and Ø275.0 in Section B-B) and 21mm (between Ø282.0 and Ø240.0 in Section A-A) are present. These are considerably thinner than the stated minimum wall thickness of 40.0mm (Note 8), indicating non-uniformity and potential for uneven cooling and feeding-related defects. | High
|  | 5.2 | Thick sections are cored or relieved where possible | Yes | The main body of the casting is extensively cored to create the internal flow path, effectively relieving significant mass as much as functionally possible for this large, high-pressure component. | High
|  | 5.3 | Ribs are used instead of wall thickening | Yes | The design primarily uses a substantial, relatively uniform wall thickness (minimum 40mm) and integrates functional features (flanges, bosses) with generous radii. There are no clear instances where a wall has been locally thickened instead of using ribs to maintain more uniform section thicknesses. | High
R6 | Correctly Proportion Inner Walls | 6.1 | Inner walls are thinner than outer walls | Yes | Identified inner wall sections (e.g., 21.0mm in Section A-A and 38.5mm around the 25.0mm bore in Section B-B) are thinner than major outer wall sections (e.g., 50.0mm for the main cylindrical body). | High
|  | 6.2 | No enclosed heavy inner sections | Yes | Visible cross-sections show no enclosed heavy inner sections or disproportionately thick internal masses that would act as hot spots. Wall thicknesses are generally consistent or gradually transition, and the minimum wall thickness of 40mm is maintained, indicating a well-proportioned design for casting. | High
R7 | Fillet All Sharp Angles | 7.1 | All re-entrant corners are filleted | Yes | All re-entrant corners visible in the section views are explicitly filleted (R12, R15, R25), and general note 4 specifies 'UNSPECIFIED INNER RADII TO BE 5mm', ensuring all other internal corners are also filleted. | High
|  | 7.2 | Fillet size is appropriate (not excessively large) | Yes | Fillet sizes (R12, R15, R25, R30, R38) are appropriate for a large Gray Cast Iron bracket casting with a minimum wall thickness of 40mm. They effectively reduce stress concentration and improve mold filling without being disproportionately large or wasteful for this type of component. | High
R8 | Avoid Abrupt Section Changes | 8.1 | Thickness changes are gradual and blended | Yes | All major section thickness changes are explicitly blended with generous radii (e.g., R15, R25, R12, R30, R38). Additionally, general notes specify minimum unspecified inner and outer radii (5mm and 3mm, respectively), ensuring smooth transitions throughout the casting. | High
|  | 8.2 | No abrupt step changes in wall thickness | Yes | The drawing incorporates generous radii (R12, R15, R25, R30, R38) at section transitions, and general notes specify minimum inner (5mm) and outer (3mm) radii for unspecified areas. This design approach effectively avoids abrupt step changes in wall thickness. | High
R9 | Optimize Ribs and Brackets | 9.1 | Ribs are thinner than adjoining walls | Needs Review | No features are explicitly identified or dimensioned as 'ribs' to allow comparison of their thickness to adjoining walls. The primary bracket-like feature is a substantial lug, not a thin reinforcing rib. | High
|  | 9.2 | No cross-ribbing creating metal accumulation | Yes | No cross-ribbing structures are visible in any of the drawing views. The design consists of a main cylindrical body with integral flanges and mounting lugs, which are blended with generous radii, not forming intersecting rib patterns that would lead to localized metal accumulation. | High
|  | 9.3 | Ribs are deeper rather than thicker | Needs Review | No distinct ribs, separate from the main body's varying wall thickness or mounting features, are identifiable in the provided drawing views to evaluate their depth versus thickness. | High
R10 | Avoid Excessive Bosses, Lugs, and Pads | 10.1 | Bosses are blended smoothly into walls | Yes | The boss features clearly show R30 TYP and R38 TYP radii where they blend into the main body, indicating smooth transitions and avoiding sharp corners that create localized heavy sections. | High
|  | 10.2 | No isolated pads or lugs creating heavy sections | Yes | All visible lugs and pads, including mounting points and raised lettering, are well-integrated with the main body and feature gradual transitions. No excessively thick, isolated sections are observed that would create feeding difficulties or localized heavy masses. | High
|  | 10.3 | Boss walls are of uniform thickness | Yes | The walls of the boss shown in Section B-B exhibit a uniform thickness and integrate smoothly with the main body, avoiding sudden changes that could lead to localized heavy masses. | High